## Sheet1
The raw numerical data extracted from literature and Digital Object Identifiers (DOI) of the source publications.
Composiition | First charge/discharge cycle at room temperature |  |  |  | Capacity retention |  |  |  |  | Rate capability at 4.3V upper voltage, room temperature |  |  |  | Ni content in Li site, % | Cathode composition, weight % |  |  | DOI or web reference | Tags
| First discharge capacity, mAh/g | Voltage range, V | Initial Coulombic efficiency, % | C-rate, 1C = 200 mAh/g | C-rate | Upper voltage, V | # of cycles | Capacity retention, % | Capacity fade, %/cycle | Capacity at 0.5C, mAh/g | Capacity at 1C, mAh/g | Capacity at 2C, mAh/g | Capacity at 5C, mAh/g |  | Active material | Conductive additive | Binder
LiNi0.8Mn0.1Co0.1O2 | 200 | 2.7-4.3 | 89 | 0.1 | 0.5 | 4.3 | 100 | 94 | 0.06 | [5 empty] | 90 | 5.5 | 4.5 | 10.1039/C8TA10438G | polycrystalline, synthesis, lab-made
LiNi0.8Mn0.1Co0.1O2 | 207 | 2.7-4.4 |  |  | 0.5 | 4.4 | 100 | 93 | 0.07 | [5 empty] | 90 | 5.5 | 4.5 |  | polycrystalline, synthesis, lab-made
LiNi0.8Mn0.1Co0.1O2 | 212 | 2.7-4.5 | 92 |  | 0.5 | 4.5 | 100 | 91 | 0.09 | [5 empty] | 90 | 5.5 | 4.5 |  | polycrystalline, synthesis, lab-made
Li1.02(Ni0.8Mn0.1Co0.1)0.98O1 | 166 | 2.7-4.3 |  | 0.1 | [9 empty] | 7.9 |  |  |  | 10.1002/cssc.202001915 | polycrystalline, synthesis, lab-made
Li1.02(Ni0.8Mn0.1Co0.1)0.98O2 | 198 | 2.7-4.3 |  | 0.1 | [9 empty] | 7.6 |  |  |  |  | polycrystalline, commercial
LiNi0.8Mn0.1Co0.1O2 | 175 | 2.7-4.2 |  | 0.1 | [10 empty] | 80 | 10 | 10 | 10.1039/c8cc10017a | polycrystalline, commercial
LiNi0.8Mn0.1Co0.1O2 | 192 | 2.7-4.3 |  | 0.1 | [10 empty] | 80 | 10 | 10 |  | polycrystalline, commercial
LiNi0.8Mn0.1Co0.1O2 | 200 | 2.7-4.4 |  | 0.1 | [10 empty] | 80 | 10 | 10 |  | polycrystalline, commercial
LiNi0.8Mn0.1Co0.1O2 | 220 | 2.7-4.5 | 87 | 0.1 | 0.1 | 4.5 | 100 | 23 | 0.77 | [5 empty] | 80 | 10 | 10 |  | polycrystalline, commercial
LiNi0.8Mn0.1Co0.1O2 | 198 | 2.7-4.6 | 76 | 0.1 | 0.1 | 4.6 | 100 | 65 | 0.35 |  |  |  |  | 3.68 | 80 | 10 | 10 | 10.3390/coatings9020092 | polycrystalline, benchmark, lab-made
LiNi0.8Mn0.1Co0.1O2 | 174 | 2.8-4.3 | 87 | 0.2 | 1 | 4.3 | 200 | 72 | 0.14 | 153 | 138 | 125 |  |  | 80 | 10 | 10 | 10.1039/D2TA01186G | polycrystalline, commercial
LiNi0.8Mn0.1Co0.1O2 | 198 | 2.8-4.3 | 86 | 0.2 | 1 | 4.3 | 200 | 80 | 0.1 | 173 | 163 | 152 |  |  | 80 | 10 | 10 |  | single crystal, commercial
LiNi0.8Mn0.1Co0.1O2 | 205 | 2.8-4.3 | 90 | 0.1 | 1 | 4.3 | 100 | 54 | 0.46 | [5 empty] | 80 | 10 | 10 | 10.1149/1945-7111/ac2021 | polycrystalline, benchmark, commercial
LiNi0.8Mn0.1Co0.1O2 | 202 | 3.0-4.3 | 88 | 0.09 | 0.09 | 4.3 | 100 | 99 | 0.01 | [5 empty] | 90 | 5 | 5 | 10.3389/fmats.2019.00309 | polycrystalline, benchmark, lab-made
LiNi0.8Mn0.1Co0.1O2 | 179 | 2.8-4.2 |  | 0.33 | 0.33 | 4.2 | 379 | 80 | 0.05277045 | [5 empty] | 95 | 2 | 3 | 10.3390/batteries8080079 | polycrystalline, benchmark, commercial
LiNi0.8Mn0.1Co0.1O2 | 195 | 2.5-4.4 | 98 | 0.1 | [10 empty] | 80 | 10 | 10 | 10.1038/s41563-022-01461-5 | polycrystalline, synthesis, lab-made
LiNi0.8Mn0.1Co0.1O2 | 203 | 2.0-4.5 | 80 | 0.14 | 0.14 | 4.5 | 200 | 20 | 0.4 | [5 empty] | 80 | 10 | 10 | 10.1016/j.nanoen.2020.105021 | polycrystalline, synthesis, lab-made
LiNi0.83Mn0.06Co0.11O2 | 206 | 3.0-4.3 | 90 | 0.1 | 1 | 4.3 | 200 | 88 | 0.06 | 196 | 187 | 174 | 138 | 4.6 | 90 | 5 | 5 | 10.1021/jacs.2c03549 | single crystal, synthesis, lab-made
LiNi0.76Mn0.14Co0.1O2 | 185 | 2.7-4.2 | 86 | 0.1 | 0.33 | 4.2 | 200 | 87 | 0.065 |  |  |  |  | 1.4 | 96 | 2 | 2 | 10.1126/science.abc3167 | polycrystalline, synthesis, lab-made
LiNi0.76Mn0.14Co0.1O2 | 194 | 2.7-4.3 | 86 | 0.1 | 0.33 | 4.3 | 200 | 82 | 0.09 |  |  |  |  | 1.4 | 96 | 2 | 2 |  | polycrystalline, synthesis, lab-made
LiNi0.76Mn0.14Co0.1O2 | 203 | 2.7-4.4 | 86 | 0.1 | 0.33 | 4.4 | 200 | 72 | 0.14 |  |  |  |  | 1.4 | 96 | 2 | 2 |  | polycrystalline, synthesis, lab-made
LiNi0.8Mn0.1Co0.1O2 | 204 | 2.7-4.3 | 86 | 0.1 | 0.2 | 4.3 | 200 | 88 | 0.06 | [5 empty] | 80 | 10 | 10 | 10.1016/j.ceramint.2019.12.204 | polycrystalline, synthesis, lab-made
LiNi0.8Mn0.1Co0.1O2 | 201 | 2.7-4.3 | 88 | 0.1 | 1 | 4.3 | 200 | 81 | 0.095 | 196 | 183 | 149 | 105 |  | 80 | 10 | 10 | 10.1002/ente.201901437 | polycrystalline, benchmark, lab-made
LiNi0.8Mn0.1Co0.1O2 | 214 | 2.7-4.3 | 95 | 0.1 | 0.5 | 4.3 | 100 | 96 | 0.04 | [5 empty] | 90 | 5.5 | 4.5 | 10.1021/acsenergylett.1c01089 | polycrystalline, synthesis, lab-made
LiNi0.8Mn0.1Co0.1O2 | 199 | 2.7-4.3 | 89 | 0.1 | 0.5 | 4.3 | 100 | 85 | 0.15 | [5 empty] | 90 | 5.5 | 4.5 |  | single crystal, synthesis, lab-made
LiNi0.78Mn0.11Co0.11O2 | 200 | 3.0-4.3 |  | 0.1 | 1 | 4.3 | 100 | 90 | 0.1 | 183 | 179 | 165 | 141 |  | 90 | 5 | 5 | 10.1002/smll.202105833 | polycrystalline, synthesis, lab-made
[5 empty] | 6 | 4.3 | 100 | 81 | 0.19 | [5 empty] | 90 | 5 | 5
LiNi0.79Mn0.11Co0.10O2 | 200 | 3.0-4.3 |  | 0.1 | 1 | 4.3 | 100 | 91 | 0.09 | 183 | 179 | 170 | 160 |  | 90 | 5 | 5 |  | single crystal, synthesis, lab-made
[5 empty] | 6 | 4.3 | 100 | 84 | 0.16 | [5 empty] | 90 | 5 | 5
LiNi0.77Mn0.12Co0.11O2 | 200 | 3.0-4.3 |  | 0.1 | 1 | 4.3 | 100 | 94 | 0.06 | 188 | 185 | 178 | 172 |  | 90 | 5 | 5 |  | single crystal, synthesis, lab-made
[5 empty] | 6 | 4.3 | 100 | 94 | 0.06 | [5 empty] | 90 | 5 | 5
LiNi0.8Mn0.1Co0.1O2 | 205 | 3.0-4.3 | 91 | 0.1 | 1 | 4.3 | 100 | 89 | 0.11 | [5 empty] | 96 | 2 | 2 | 10.1002/adma.202003040 | single crystal, commercial
LiNi0.8Mn0.1Co0.1O2 | 226 | 3.0-4.4 | 82 | 0.08C | 0.8 | 4.4 | 200 | 74 | 0.13 | [5 empty] | 80 | 10 | 10 | 10.1016/j.jpowsour.2020.228207 | polycrystalline, synthesis, lab-made
[5 empty] | 3.2 | 4.4 | 200 | 79 | 0.105 | [5 empty] | 80 | 10 | 10
LiNi0.8Mn0.1Co0.1O2 | 216 | 3.0-4.4 | 85 | 0.08C | 0.8 | 4.4 | 200 | 82 | 0.09 | [5 empty] | 80 | 10 | 10 |  | single crystal, synthesis, lab-made
[5 empty] | 3.2 | 4.4 | 200 | 85 | 0.075 | [5 empty] | 80 | 10 | 10
LiNi0.8Mn0.1Co0.1O2 | 201 | 2.8-4.3 | 80 | 0.1 | 1 | 4.3 | 300 | 91 | 0.03 | 185 | 177 | 174 | 160 | 3.76 | 80 | 10 | 10 | 10.1039/c8qm00326b | polycrystalline, synthesis, lab-made
LiNi0.8Mn0.1Co0.1O2 | 216 | 2.0-4.5 | 88 | 0.13 | 0.1 | 4.5 | 150 | 55 | 0.3 | [5 empty] | 80 | 10 | 10 | 10.1016/j.nanoen.2018.09.066 | polycrystalline, synthesis, lab-made
LiNi0.799Mn0.10Co0.101O2 | 188 | 2.8-4.3 | 82 | 0.2 | 0.2 | 17 | 100 | 85 | 0.15 | 179 | 169 | 151 | 124 | 6.78 | 80 | 10 | 10 | 10.1021/acsami.9b12113 | polycrystalline, synthesis, lab-made
LiNi0.80Mn0.102Co0.098O2 | 193 | 2.8-4.3 | 84 | 0.2 | 0.2 | 4.3 | 100 | 96 | 0.04 | 192 | 187 | 175 | 166 | 3.44 | 80 | 10 | 10 |  | polycrystalline, synthesis, lab-made
LiNi0.83Mn0.06Co0.11O2 | 200 | 2.75-4.4 | 89 | 1 | 1 | 4.4 | 150 | 85 | 0.1 | [5 empty] | 89 | 5 | 3.5 | 10.1016/j.nanoen.2020.104450 | polycrystalline, synthesis, lab-made
LiNi0.83Mn0.06Co0.11O2 | 200 | 2.75-4.4 | 89 | 1 | 1 | 4.4 | 150 | 68 | 0.2133333 | [5 empty] | 89 | 5 | 3.5 |  | single crystal, synthesis, lab-made
LiNi0.85Mn0.05Co0.10O2 | 185 | 2.7-4.3 | 84 | 0.1 | 0.5 | 4.3 | 100 | 89 | 0.11 | 165 | 162 | 150 | 141 |  | 80 | 10 | 10 | 10.1016/j.jpowsour.2018.08.006 | polycrystalline, synthesis, lab-made
LiNi0.8Mn0.1Co0.1O2 | 185 | 2.8-4.2 | 85 | 0.1 | [9 empty] | 3.1 | 94 | 3 | 3 | 10.1002/aenm.202103045 | polycrystalline, synthesis, lab-made
LiNi0.8Mn0.1Co0.1O2 | 178 | 2.8-4.2 |  | 0.33 | 0.33 | 4.2 | 512 | 80 | 0.0390625 |  |  |  |  | 3.1 | 94 | 3 | 3 |  | polycrystalline, synthesis, lab-made
LiNi0.8Mn0.1Co0.1O2 | 180 | 2.8-4.3 | 95 | 0.2 | 0.2 | 4.3 | 50 | 78 | 0.44 | 142 | 130 | 117 |  |  | 93 | 3 | 4 | 10.1002/aenm.201701682 | polycrystalline, benchmark, commercial
LiNi0.8Mn0.1Co0.1O2 | 194 | 2.8-4.3 |  | 0.09 | 0.3 | 4.3 | 100 | 63 | 0.37 |  | 196 | 187 |  |  | 80 | 10 | 10 | 10.1021/acsenergylett.8b02302 | polycrystalline, benchmark, commercial
LiNi0.794Mn0.094Co0.112O2 | 155 | 2.7-4.3 | 77 | 0.045 | 1 | 4.3 | 100 | 72 | 0.28 | [5 empty] | 80 | 10 | 10 | 10.1016/j.ceramint.2019.10.195 | polycrystalline, synthesis, lab-made
LiNi0.790Mn0.096Co0.114O2 | 170 | 2.7-4.3 | 81 | 0.045 | 1 | 4.3 | 100 | 71 | 0.29 | [5 empty] | 80 | 10 | 10 |  | polycrystalline, synthesis, lab-made
LiNi0.792Mn0.096Co0.112O2 | 195 | 2.7-4.3 | 80 | 0.045 | 1 | 4.3 | 100 | 71 | 0.29 | [5 empty] | 80 | 10 | 10 |  | polycrystalline, synthesis, lab-made
LiNi0.788Mn0.095Co0.117O2 | 224 | 2.7-4.3 | 83 | 0.045 | 1 | 4.3 | 100 | 71 | 0.29 | 173 | 152 | 127 | 87 |  | 80 | 10 | 10 |  | polycrystalline, synthesis, lab-made
LiNi0.786Mn0.096Co0.118O2 | 218 | 2.7-4.3 | 84 | 0.045 | 1 | 4.3 | 100 | 67 | 0.33 | 170 | 152 | 127 | 87 |  | 80 | 10 | 10 |  | polycrystalline, synthesis, lab-made
LiNi0.8Mn0.1Co0.1O2 | 153 | 2.7-4.3 | 72 | 0.1 | 1 | 4.3 | 100 | 67 | 0.33 | [8 empty] | 10.20964/2020.03.63 | polycrystalline, synthesis, lab-made
LiNi0.8Mn0.1Co0.1O2 | 231 | 2.7-4.3 | 79 | 0.1 | 1 | 4.3 | 100 | 79 | 0.21 | 175 | 156 | 139 | 108 | [5 empty] | polycrystalline, synthesis, lab-made
LiNi0.8Mn0.1Co0.1O2 | 216 | 2.7-4.3 | 83 | 0.1 | 1 | 4.3 | 100 | 80 | 0.2 | [9 empty] | polycrystalline, synthesis, lab-made
LiNi0.8Mn0.1Co0.1O2 | 202 | 2.7-4.3 | 82 | 0.1 | 1 | 4.3 | 100 | 68 | 0.32 | [9 empty] | polycrystalline, synthesis, lab-made
LiNi0.8Mn0.1Co0.1O2 | 168 | 3.0-4.35 | 79 | 0.2 | 0.2 | 4.35 | 20 | 80 | 1 | [5 empty] | 80 | 10 | 10 | 10.20964/2016.12.19 | polycrystalline, synthesis, lab-made
LiNi0.8Mn0.1Co0.1O2 | 173 | 3.0-4.35 | 91 | 0.2 | 0.2 | 4.35 | 20 | 90 | 0.5 | [5 empty] | 80 | 10 | 10 |  | polycrystalline, synthesis, lab-made
LiNi0.8Mn0.1Co0.1O2 | 195 | 3.0-4.35 | 98 | 0.2 | 0.2 | 4.35 | 20 | 84 | 0.8 | [5 empty] | 80 | 10 | 10 |  | polycrystalline, synthesis, lab-made
LiNi0.8Mn0.1Co0.1O2 | 172 | 3.0-4.35 | 91 | 0.2 | 0.2 | 4.35 | 20 | 85 | 0.75 | [5 empty] | 80 | 10 | 10 |  | polycrystalline, synthesis, lab-made
LiNi0.8Mn0.1Co0.1O2 | 169 | 3.0-4.35 | 97 | 0.2 | 0.2 | 4.35 | 20 | 94 | 0.3 | [5 empty] | 80 | 10 | 10 |  | polycrystalline, synthesis, lab-made
LiNi0.8Mn0.1Co0.1O2 | 154 | 3.0-4.35 | 75 | 0.2 | 0.2 | 4.35 | 20 | 89 | 0.55 | [5 empty] | 80 | 10 | 10 |  | polycrystalline, synthesis, lab-made
LiNi0.8Mn0.1Co0.1O2 | 159 | 3.0-4.35 | 76 | 0.2 | 0.2 | 4.35 | 20 | 90 | 0.5 | [5 empty] | 80 | 10 | 10 |  | polycrystalline, synthesis, lab-made
LiNi0.8Mn0.1Co0.1O2 | 163 | 3.0-4.35 | 69 | 0.2 | 0.2 | 4.35 | 20 | 80 | 1 | [5 empty] | 80 | 10 | 10 |  | polycrystalline, synthesis, lab-made
LiNi0.8Mn0.1Co0.1O2 | 170 | 3.0-4.35 | 73 | 0.2 | 0.2 | 4.35 | 20 | 99 | 0.05 | [5 empty] | 80 | 10 | 10 |  | polycrystalline, synthesis, lab-made
LiNi0.8Mn0.1Co0.1O2 | 207 | 3.0-4.35 | 75 | 0.2 | 0.2 | 4.35 | 20 | 95 | 0.25 | [5 empty] | 80 | 10 | 10 |  | polycrystalline, synthesis, lab-made
LiNi0.8Mn0.1Co0.1O2 | 178 | 3.0-4.35 | 79 | 0.2 | 0.2 | 4.35 | 20 | 92 | 0.4 | [5 empty] | 80 | 10 | 10 |  | polycrystalline, synthesis, lab-made
LiNi0.8Mn0.1Co0.1O2 | 161 | 3.0-4.35 | 76 | 0.2 | 0.2 | 4.35 | 20 | 93 | 0.35 | [5 empty] | 80 | 10 | 10 |  | polycrystalline, synthesis, lab-made
LiNi0.8Mn0.1Co0.1O2 | 198 | 2.7-4.5 | 72 | 0.07 | 0.7 | 4.5 | 50 | 71 | 0.58 | [5 empty] | 80 | 10 | 10 | 10.1016/j.jallcom.2020.154571 | polycrystalline, synthesis, lab-made
LiNi0.8Mn0.1Co0.1O2 | 196 | 2.5-4.3 | 89 | 0.09 | 0.45 | 4.3 | 50 | 58 | 0.84 | 177 | 164 | 152 | 115 | 4.02 | 85 | 8 | 7 | 10.1016/j.ssi.2013.07.023 | polycrystalline, synthesis, lab-made
LiNi0.8Mn0.1Co0.1O2 | 200 | 2.5-4.3 | 91 | 0.09 | 0.45 | 4.3 | 150 | 65 | 0.2333333 | 177 | 167 | 153 | 138 | 2.44 | 85 | 8 | 7 |  | polycrystalline, synthesis, lab-made
LiNi0.8Mn0.1Co0.1O2 | 185 | 2.5-4.3 | 85 | 0.09 | [5 empty] | 177 | 167 | 154 | 142 |  | 85 | 8 | 7 |  | polycrystalline, synthesis, lab-made
LiNi0.8Mn0.1Co0.1O2 | 192 | 2.5-4.3 | 88 | 0.09 | [5 empty] | 172 | 159 |  |  |  | 85 | 8 | 7 |  | polycrystalline, synthesis, lab-made
LiNi0.8Mn0.1Co0.1O2 | 199 | 2.5-4.3 | 89 | 0.09 | [5 empty] | 180 | 169 |  |  |  | 85 | 8 | 7 |  | polycrystalline, synthesis, lab-made
LiNi0.8Mn0.1Co0.1O2 | 200 | 2.5-4.3 | 91 | 0.09 | [5 empty] | 177 | 167 | 153 | 138 |  | 85 | 8 | 7 |  | polycrystalline, synthesis, lab-made
LiNi0.85Mn0.075Co0.075O2 | 193 | 2.8-4.3 | 97 | 0.1 | 0.1 | 4.3 | 80 | 95 | 0.0625 | 193 | 188 | 182 | 174 |  | 80 | 10 | 10 | 10.1016/j.jechem.2017.11.025 | polycrystalline, synthesis, lab-made
LiNi0.8Mn0.1Co0.1O2 | 205 | 2.8-4.3 | 81 | 0.09 | 1 | 4.3 | 100 | 96 | 0.04 | 189 | 179 | 165 | 133 | 2.1 | 80 | 10 | 10 | 10.1016/j.jpowsour.2016.12.095 | polycrystalline, synthesis, lab-made
LiNi0.8Mn0.1Co0.1O2 | 198 | 3.0-4.3 | 86 | 0.1 | 0.2 | 4.3 | 60 | 94 | 0.1 | [5 empty] | 80 | 6.8 | 13.2 | 10.1016/j.jpowsour.2005.11.083 | polycrystalline, synthesis, lab-made
LiNi0.8Mn0.1Co0.1O2 | 184 | 2.7-4.3 |  | 0.09 | 0.1 | 4.3 | 30 | 92 | 0.2666667 |  |  |  |  | 5.5 | 80 | 10 | 10 | 10.1016/S1003-6326(10)60056-8 | polycrystalline, synthesis, lab-made
LiNi0.85Mn0.075Co0.075O2 | 206 | 3.0-4.3 | 94 | 0.1 | 0.5 | 4.3 | 100 | 70 | 0.3 | [5 empty] | 85 | 7.5 | 7.5 | 10.1016/j.jpowsour.2013.01.063 | polycrystalline, synthesis, lab-made
LiNi0.8Mn0.1Co0.1O2 | 203 | 3.0-4.3 | 95 | 0.1 | 0.5 | 4.3 | 100 | 56 | 0.44 | [5 empty] | 85 | 7.5 | 7.5 |  | polycrystalline, synthesis, lab-made
LiNi0.81Mn0.08Co0.11O2 | 194 | 3.0-4.3 | 89 | 0.0925 | 0.925 | 4.3 | 100 | 90 | 0.1 | 172 | 164 |  | 140 |  | 80 | 10 | 10 | 10.1007/s11814-015-0154-3 | polycrystalline, synthesis, lab-made
LiNi0.81Mn0.08Co0.11O2 | 211 | 3.0-4.3 | 94 | 0.0925 | [10 empty] | 80 | 10 | 10 |  | polycrystalline, synthesis, lab-made
LiNi0.81Mn0.08Co0.11O2 | 186 | 3.0-4.3 | 89 | 0.0925 | 0.925 | 4.3 | 100 | 85 | 0.15 | [5 empty] | 80 | 10 | 10 |  | polycrystalline, synthesis, lab-made
LiNi0.81Mn0.08Co0.11O2 | 186 | 3.0-4.3 | 87 | 0.0925 | 0.925 | 4.3 | 100 | 81 | 0.19 | [5 empty] | 80 | 10 | 10 |  | polycrystalline, synthesis, lab-made
LiNi0.81Mn0.08Co0.11O2 | 210 | 3.0-4.5 | 89 | 0.0925 | 0.925 | 4.5 | 100 | 44 | 0.56 | [5 empty] | 80 | 10 | 10 |  | polycrystalline, synthesis, lab-made
LiNi0.81Mn0.08Co0.11O2 | 218 | 3.0-4.7 | 89 | 0.0925 | 0.925 | 4.7 | 100 | 48 | 0.52 | [5 empty] | 80 | 10 | 10 |  | polycrystalline, synthesis, lab-made
LiNi0.8Mn0.1Co0.1O2 | 191 | 2.7-4.3 | 87 | 0.1 | 1 | 4.3 | 100 | 90 | 0.1 | 183 | 174 | 166 | 156 |  | 80 | 10 | 10 | 10.1016/j.ceramint.2015.08.159 | polycrystalline, synthesis, lab-made
LiNi0.8Mn0.1Co0.1O2 | 185 | 2.75-4.3 | 84 | 0.3 | 0.3 | 4.3 | 100 | 95 | 0.05 | 183 | 178 | 173 | 165 |  | 90 | 4 | 6 | 10.1016/j.electacta.2016.07.040 | polycrystalline, synthesis, lab-made
LiNi0.8Mn0.1Co0.1O2 | 193 | 2.8-4.3 | 88 | 0.2 | 1 | 4.3 | 100 | 87 | 0.13 | 186 | 180 | 175 | 167 | 1.01 | 90 | 5 | 5 | 10.1016/j.electacta.2019.135057 | polycrystalline, synthesis, lab-made
LiNi0.8Mn0.1Co0.1O2 | 185 | 2.8-4.3 | 83 | 0.2 | 1 | 4.3 | 100 | 89 | 0.11 | 180 | 172 | 166 | 154 | 3.02 | 90 | 5 | 5 |  | polycrystalline, synthesis, lab-made
LiNi0.8Mn0.1Co0.1O2 | 190 | 2.75-4.3 |  | 0.1 | 1 | 4.3 | 100 | 89 | 0.11 | 180 | 176 | 165 | 150 | 4.28 | 80 | 10 | 10 | 10.1016/j.electacta.2018.09.158 | polycrystalline, benchmark, lab-made
[5 empty] | 1 | 4.5 | 100 | 75 | 0.25 |  |  |  |  | 4.28 | 80 | 10 | 10
LiNi0.8Mn0.1Co0.1O2 | 195 | 2.7-4.3 |  | 0.1 | 1 | 4.3 | 100 | 42 | 0.58 | 181 | 167 | 142 | 102 | 9.1 | 80 | 10 | 10 | 10.1016/j.cej.2020.126195 | polycrystalline, benchmark, lab-made
[5 empty] | 1 | 4.5 | 100 | 49 | 0.51 |  |  |  |  | 9.1 | 80 | 10 | 10
LiNi0.8Mn0.1Co0.1O2 | 208 | 2.5-4.5 | 86 | 0.2 | 1 | 4.5 | 500 | 58 | 0.084 | [5 empty] | 90 | 5 | 5 | 10.1021/acsami.9b14729 | polycrystalline, benchmark, lab-made
LiNi0.8Mn0.1Co0.1O2 | 206 | 2.8-4.5 | 86 | 0.2 | 1 | 4.5 | 100 | 85 | 0.15 |  |  |  |  | 1.05 | 80 | 10 | 10 | 10.1016/j.jpowsour.2019.03.072 | polycrystalline, benchmark, lab-made
LiNi0.84Mn0.06Co0.10O2 | 198 | 3.0-4.3 | 94 | 0.1 | 0.5 | 4.3 | 50 | 81 | 0.38 | 180 | 172 | 160 | 67 |  | 96 | 2 | 2 | 10.1038/s41598-019-54115-z | polycrystalline, benchmark, lab-made
LiNi0.8Mn0.1Co0.1O2 | 172 | 3.0-4.3 |  | 1 | 1 | 4.3 | 100 | 74 | 0.26 | [5 empty] | 90 | 5 | 5 | 10.1016/j.ceramint.2018.12.196 | polycrystalline, benchmark, lab-made
LiNi0.8Mn0.1Co0.1O2 | 211 | 3.0-4.3 |  | 1 | 1 | 4.3 | 50 | 87 | 0.26 | [5 empty] | 90 | 5 | 5 |  | polycrystalline, benchmark, lab-made
LiNi0.76Mn0.14Co0.10O2 | 210 | 2.7-4.5 |  | 0.1 | 0.33 | 4.5 | 250 | 81 | 0.076 |  |  |  |  | 5.33 | 80 | 10 | 10 | 10.1021/acsaem.9b02372 | polycrystalline, benchmark, lab-made
LiNi0.8Mn0.1Co0.1O2 | 184 | 2.8-4.3 |  | 1 | 1 | 4.3 | 100 | 68 | 0.32 | 188 | 173 | 153 | 120 |  | 80 | 10 | 10 | 10.1016/j.jpowsour.2019.227337 | polycrystalline, benchmark, lab-made
LiNi0.8Mn0.1Co0.1O2 | 205 | 2.8-4.5 |  | 1 | 1 | 4.5 | 100 | 64 | 0.36 | [5 empty] | 80 | 10 | 10 |  | polycrystalline, benchmark, lab-made
LiNi0.8Mn0.1Co0.1O2 | 205 | 2.8-4.3 |  | 0.2 | [10 empty] | 80 | 10 | 10 |  | polycrystalline, benchmark, lab-made
LiNi0.8Mn0.1Co0.1O2 | 190 | 2.8-4.3 |  | 0.1 | 0.33 | 4.3 | 100 | 74 | 0.26 | [5 empty] | 80 | 10 | 10 | 10.14233/ajchem.2020.22543 | polycrystalline, benchmark, lab-made
LiNi0.84Mn0.05Co0.11O2 | 201 | 3.0-4.3 | 89 | 0.1 | 0.5 | 4.3 | 80 | 72 | 0.35 | 186 | 173 | 153 | 25 |  | 96 | 2 | 2 | 10.1016/j.ijhydene.2020.04.292 | polycrystalline, benchmark, lab-made
LiNi0.84Mn0.05Co0.11O2 | 225 | 3.0-4.5 |  | 0.1 | 0.5 | 4.5 | 80 | 63 | 0.4625 | [5 empty] | 96 | 2 | 2 |  | polycrystalline, benchmark, lab-made
LiNi0.8Mn0.1Co0.1O2 | 202 | 2.5-4.5 | 81 | 0.08 | 0.08 | 4.5 | 80 | 62 | 0.475 | [5 empty] | 80 | 10 | 10 | 10.1021/acs.inorgchem.7b01035 | polycrystalline, benchmark, lab-made
LiNi0.8Mn0.1Co0.1O2 | 203 | 2.8-4.3 | 89 | 0.1 | 1 | 4.3 | 100 | 74 | 0.26 | 190 | 180 | 145 |  | 1.58 | 80 | 10 | 10 | 10.1016/S1003-6326(17)60132-8 | polycrystalline, benchmark, lab-made
LiNi0.8Mn0.1Co0.1O2 | 166 | 2.8-4.3 |  | 0.1 | 1 | 4.3 | 100 | 70 | 0.3 | 162 | 152 |  | 134 | 4.9 | 80 | 10 | 10 | 10.1039/C7RA10053A | polycrystalline, benchmark, lab-made
LiNi0.8Mn0.1Co0.1O2 | 192 | 2.7-4.3 | 76 | 0.09 | 5 | 4.3 | 50 | 76 | 0.48 |  | 149 |  | 123 | 6.8 | 80 | 10 | 10 | 10.1016/j.jallcom.2012.01.004 | polycrystalline, benchmark, lab-made
LiNi0.8Mn0.1Co0.1O2 | 200 | 2.8-4.3 | 83 | 0.1 | 1 | 4.3 | 300 | 67 | 0.11 | 174 | 156 | 145 | 136 |  | 80 | 10 | 10 | 10.1149/1945-7111/ab6977 | polycrystalline, benchmark, lab-made
LiNi0.8Mn0.1Co0.1O2 | 198 | 2.75-4.35 | 78 | 0.09 | 0.18 | 4.35 | 100 | 85 | 0.15 | 182 | 175 |  | 143 | 3.05 | 90 | 4 | 6 | 10.1021/acs.jpcc.9b10526 | polycrystalline, benchmark, lab-made
[5 empty] | 0.9 | 4.35 | 100 | 71 | 0.29 |  |  |  |  | 3.05 | 90 | 4 | 6
LiNi0.8Mn0.1Co0.1O2 | 213 | 3.0-4.3 | 88 | 0.085 | 0.425 | 4.3 | 100 | 77 | 0.23 | [5 empty] | 80 | 10 | 10 | 10.1016/j.jallcom.2020.156210 | polycrystalline, benchmark, lab-made
[5 empty] | 0.85 | 4.3 | 100 | 79 | 0.21 | [5 empty] | 80 | 10 | 10
LiNi0.795Mn0.102Co0.103O2 | 201 | 3.0-4.3 | 93 | 0.2 | 0.5 | 4.3 | 70 | 84 | 0.2285714 |  |  |  |  | 4.1 | 80 | 10 | 10 | 10.1016/j.electacta.2009.01.048 | polycrystalline, benchmark, lab-made
LiNi0.8Mn0.1Co0.1O2 | 182 | 3.0-4.3 | 83 | 0.1 | 0.1 | 4.3 | 100 | 64 | 0.36 | [5 empty] | 80 | 10 | 10 | 10.1016/j.matlet.2020.127418 | polycrystalline, benchmark, lab-made
LiNi0.8Mn0.1Co0.1O2 | 194 | 2.8-4.3 | 83 | 0.09 | 1 | 4.3 | 100 | 75 | 0.25 | 180 | 167 | 144 | 106 | 3.59 | 80 | 10 | 10 | 10.1007/s10008-019-04308-3 | polycrystalline, benchmark, lab-made
LiNi0.8Mn0.1Co0.1O2 | 195 | 3.0-4.4 |  | 1 | 1 | 4.4 | 100 | 79 | 0.21 | [5 empty] | 80 | 10 | 10 | 10.1016/j.electacta.2019.134889 | polycrystalline, benchmark, lab-made
LiNi0.8Mn0.1Co0.1O2 | 212 | 2.7-4.6 |  | 0.18 | 0.9 | 4.6 | 100 | 72 | 0.28 | [5 empty] | 80 | 10 | 10 | 10.1007/s11581-019-03430-6 | polycrystalline, benchmark, lab-made
LiNi0.8Mn0.1Co0.1O2 | 194 | 2.7-4.3 | 86 | 0.1 | 1 | 4.3 | 100 | 85 | 0.15 | 160 | 138 | 109 |  |  | 80 | 10 | 10 | 10.1016/j.ceramint.2018.09.227 | polycrystalline, benchmark, lab-made
LiNi0.8Mn0.1Co0.1O2 | 203 | 3.0-4.3 | 85 | 0.1 | 0.5 | 4.3 | 100 | 73 | 0.27 | 182 | 172 | 148 |  |  | 96 | 2 | 2 | 10.1016/j.jallcom.2019.03.308 | polycrystalline, benchmark, lab-made
LiNi0.8Mn0.1Co0.1O2 | 195 | 2.7-4.3 | 86 | 0.1 | 1 | 4.3 | 100 | 80 | 0.2 | 190 | 180 | 167 | 146 |  | 80 | 10 | 10 | 10.1016/j.apsusc.2020.147245 | polycrystalline, benchmark, lab-made
LiNi0.8Mn0.1Co0.1O2 | 196 | 2.7-4.3 | 82 | 0.1375 | 1.375 | 4.3 | 200 | 79 | 0.105 | 160 | 142 | 122 | 90 |  | 80 | 10 | 10 | 10.1016/j.jelechem.2019.113197 | polycrystalline, benchmark, lab-made
LiNi0.8Mn0.1Co0.1O2 | 200 | 3.0-4.3 |  | 0.1 | 1 | 4.3 | 100 | 76 | 0.24 |  | 177 | 164 | 123 |  | 80 | 10 | 10 | 10.1016/j.jallcom.2018.06.020 | polycrystalline, benchmark, lab-made
LiNi0.8Mn0.1Co0.1O2 | 201 | 2.7-4.5 | 99 | 0.09 | 0.18 | 4.5 | 400 | 63 | 0.0925 | [5 empty] | 80 | 10 | 10 | 10.1021/acsami.0c07931 | polycrystalline, benchmark, lab-made
LiNi0.8Mn0.1Co0.1O2 | 200 | 3.0-4.4 |  | 0.1 | 0.5 | 4.4 | 100 | 91 | 0.09 |  |  |  |  | 2.2 |  |  |  | 10.1016/j.jechem.2019.02.006 | polycrystalline, benchmark, lab-made
LiNi0.8Mn0.1Co0.1O2 | 211 | 2.8-4.3 | 78 | 0.1 | 1 | 4.3 | 100 | 69 | 0.31 | 170 | 150 | 127 | 97 |  | 80 | 10 | 10 | 10.1016/j.apsusc.2019.04.098 | polycrystalline, benchmark, lab-made
[5 empty] | 1 | 4.6 | 100 | 73 | 0.27 | [5 empty] | 80 | 10 | 10
LiNi0.8Mn0.1Co0.1O2 | 186 | 3.0-4.3 | 84 | 0.09 | 0.9 | 4.3 | 200 | 85 | 0.075 | 177 | 170 | 162 | 150 |  | 80 | 10 | 10 | 10.1016/j.electacta.2020.135871 | polycrystalline, benchmark, lab-made
LiNi0.8Mn0.1Co0.1O2 | 203 | 2.8-4.5 | 86 | 0.1 | 1 | 4.5 | 50 | 85 | 0.3 | [5 empty] | 85 | 10 | 5 | 10.1016/j.ssi.2019.05.005 | polycrystalline, benchmark, lab-made
LiNi0.8Mn0.1Co0.1O2 | 187 | 2.7-4.3 | 80 | 0.085 | 1 | 4.3 | 170 | 37 | 0.3705882 | 154 | 142 |  | 113 |  | 80 | 13 | 7 | 10.1016/j.electacta.2018.02.049 | polycrystalline, benchmark, commercial
LiNi0.8Mn0.1Co0.1O2 | 203 | 2.8-4.3 | 86 | 0.18 | 0.9 | 4.3 | 100 | 87 | 0.13 | 190 | 180 | 168 | 154 |  | 80 | 10 | 10 | 10.1016/j.ceramint.2018.05.024 | polycrystalline, benchmark, lab-made
LiNi0.8Mn0.1Co0.1O2 | 203 | 2.75-4.5 | 86 | 0.09 | 0.9 | 4.5 | 100 | 51 | 0.49 | [5 empty] | 80 | 10 | 10 | 10.1016/j.jallcom.2019.07.176 | polycrystalline, benchmark, lab-made
LiNi0.85Mn0.10Co0.05O2 | 206 | 2.5-4.3 | 87 | 0.1 | 1 | 4.3 | 300 | 84 | 0.05333333 | 180 | 161 | 131 | 99 | 3.3 | 85 | 10 | 5 | 10.1149/1945-7111/ac24b8 | polycrystalline, benchmark, lab-made
LiNi0.85Mn0.10Co0.05O2 | 198 | 2.5-4.3 | 83 | 0.2 | 1 | 4.3 | 300 | 84 | 0.05333333 | 182 | 154 | 125 | 94 | 1.93 | 85 | 10 | 5 | 10.1149/1945-7111/abebf9 | polycrystalline, benchmark, lab-made
LiNi0.8Mn0.1Co0.1O2 | 235 | 2.8-4.5 | 87 | 0.1 | 1 | 4.3 | 200 | 66 | 0.17 | [5 empty] | 80 | 10 | 10 | 10.1016/j.jallcom.2020.156467 | polycrystalline, benchmark, lab-made
[5 empty] | 1 | 4.5 | 200 | 52 | 0.24 | [5 empty] | 80 | 10 | 10
LiNi0.8Mn0.1Co0.1O2 | 189 | 3.0-4.3 | 80 | 0.14 | 0.28 | 4.3 | 100 | 77 | 0.23 | 179 | 169 | 160 | 152 |  | 80 | 10 | 10 | 10.1021/acssuschemeng.9b05539 | polycrystalline, benchmark, commercial
[5 empty] | 2.8 | 4.3 | 100 | 67 | 0.33 | [5 empty] | 80 | 10 | 10
LiNi0.8Mn0.1Co0.1O2 | 193 | 3.0-4.3 | 92 | 0.5 | 0.5 | 4.3 | 80 | 74 | 0.325 | 178 | 172 | 160 | 50 |  | 96 | 2 | 2 | 10.1038/s41598-020-67818-5 | polycrystalline, benchmark, lab-made
LiNi0.8Mn0.1Co0.1O2 | 206 | 3.0-4.3 |  | 0.1 | 1 | 4.3 | 50 | 63 | 0.74 | 171 | 157 | 100 |  |  | 80 | 10 | 10 | 10.1016/j.apsusc.2019.06.242 | polycrystalline, benchmark, commercial
LiNi0.8Mn0.1Co0.1O2 | 192 | 2.8-4.3 | 82 | 0.1 | 1 | 4.3 | 100 | 83 | 0.17 | 173 | 160 | 142 | 117 |  | 80 | 10 | 10 | 10.1016/j.jallcom.2020.156387 | polycrystalline, benchmark, commercial
LiNi0.8Mn0.1Co0.1O2 | 200 | 2.8-4.3 | 90 | 0.1 | 1 | 4.3 | 100 | 65 | 0.35 | 189 | 173 | 152 | 95 |  | 90 | 5 | 5 | 10.1016/j.cej.2020.126813 | polycrystalline, benchmark, commercial
LiNi0.8Mn0.1Co0.1O2 | 206 | 2.8-4.5 | 85 | 0.1 | 0.1 | 4.5 | 50 | 86 | 0.28 | [5 empty] | 80 | 10 | 10 | 10.1021/acsami.7b08006 | polycrystalline, benchmark, lab-made
[5 empty] | 1 | 4.5 | 200 | 66 | 0.17 | [5 empty] | 80 | 10 | 10
LiNi0.8Mn0.1Co0.1O2 | 210 | 3.0-4.4 | 81 | 0.09 | 1 | 4.4 | 100 | 83 | 0.17 | [5 empty] | 80 | 10 | 10 | 10.1007/s10008-020-04523-3 | polycrystalline, benchmark, lab-made
LiNi0.8Mn0.1Co0.1O2 | 210 | 2.7-4.3 | 82 | 0.09 | 1 | 4.3 | 100 | 75 | 0.25 | 190 | 180 |  | 145 | 4.26 | 80 | 10 | 10 | 10.1002/adfm.201808825 | polycrystalline, benchmark, lab-made
LiNi0.8Mn0.1Co0.1O2 | 200 | 2.8-4.3 | 94 | 0.1 | 1 | 4.3 | 90 | 88 | 0.1333333 | 185 | 172 | 158 | 140 |  | 80 | 10 | 10 | 10.1016/j.jallcom.2020.156763 | polycrystalline, benchmark, lab-made
LiNi0.8Mn0.1Co0.1O2 | 199 | 2.5-4.3 | 81 | 0.2 | 0.5 | 4.5 | 200 | 51 | 0.245 | [5 empty] | 80 | 10 | 10 | 10.1021/acsaem.0c01420 | polycrystalline, benchmark, commercial
LiNi0.8Mn0.1Co0.1O2 | 220 | 2.5-4.5 |  | 0.1 | [10 empty] | 80 | 10 | 10 |  | polycrystalline, benchmark, commercial
LiNi0.8Mn0.1Co0.1O2 | 173 | 2.7-4.3 | 91 | 0.9 | 0.9 | 4.3 | 100 | 71 | 0.29 | [5 empty] | 80 | 13 | 7 | 10.1016/j.jpowsour.2019.03.073 | polycrystalline, benchmark, lab-made
LiNi0.8Mn0.1Co0.1O2 | 217 | 2.8-4.6 | 90 | 0.1 | 0.33 | 4.6 | 60 | 82 | 0.3 | [5 empty] | 90 | 5 | 5 | 10.1021/acsami.9b09696 | polycrystalline, benchmark, commercial
LiNi0.8Mn0.1Co0.1O2 | 215 | 3.0-4.4 | 82 | 0.1 | 1 | 4.4 | 200 | 80 | 0.1 |  |  |  |  | 5.57 | 80 | 10 | 10 | 10.1016/j.jallcom.2019.05.217 | polycrystalline, benchmark, lab-made
[5 empty] | 1 | 4.5 | 100 | 77 | 0.23 |  |  |  |  | 5.57 | 80 | 10 | 10
LiNi0.8Mn0.1Co0.1O2 | 193 | 2.8-4.3 | 80 | 0.5 | 1 | 4.3 | 100 | 82 | 0.18 | 192 | 176 | 149 | 116 |  | 85 | 10 | 5 | 10.1016/j.jallcom.2018.09.281 | polycrystalline, benchmark, lab-made
[5 empty] | 0.5 | 4.5 | 100 | 84 | 0.16 | [5 empty] | 85 | 10 | 5
LiNi0.8Mn0.1Co0.1O2 | 200 | 2.7-4.3 |  | 0.1 | 1 | 4.3 | 200 | 48 | 0.26 | [5 empty] | 80 | 10 | 10 | 10.1007/s11581-019-03316-7 | polycrystalline, benchmark, lab-made
LiNi0.8Mn0.1Co0.1O2 | 190 | 2.8-4.3 | 81 | 0.1 | 1 | 4.3 | 170 | 81 | 0.1117647 | [5 empty] | 80 | 10 | 10 | 10.1016/j.electacta.2016.06.110 | polycrystalline, benchmark, lab-made
LiNi0.8Mn0.1Co0.1O2 | 200 | 3.0-4.3 | 90 | 0.1 | 1 | 4.3 | 200 | 53 | 0.235 | [5 empty] | 96 | 2 | 2 | 10.1039/C8EE00155C | polycrystalline, benchmark, lab-made
LiNi0.8Mn0.1Co0.1O2 | 196 | 2.8-4.5 | 89 | 1 | 1 | 4.5 | 100 | 75 | 0.25 | [5 empty] | 80 | 10 | 10 | 10.1016/j.apsusc.2019.144506 | polycrystalline, benchmark, lab-made
LiNi0.8Mn0.1Co0.1O2 | 188 | 2.5-4.3 | 86 | 0.09 | 0.5 | 4.3 | 400 | 79 | 0.0525 | 179 | 165 | 144 | 56 |  | 92 | 4 | 4 | 10.1021/acsami.9b02889 | polycrystalline, benchmark, commercial
LiNi0.82Mn0.06Co0.12O2 | 199 | 3.0-4.3 | 89 | 0.095 | 0.95 | 4.3 | 50 | 93 | 0.14 | [5 empty] | 95 | 2 | 3 | 10.1021/acsami.8b13766 | polycrystalline, benchmark, commercial
LiNi0.8Mn0.1Co0.1O2 | 189 | 2.8-4.3 | 86 | 0.09 | 0.5 | 4.3 | 184 | 80 | 0.1086957 | 177 | 165 | 151 | 118 | 3.34 | 80 | 10 | 10 | 10.1016/j.cej.2020.128343 | polycrystalline, benchmark, lab-made
LiNi0.82Mn0.09Co0.09O2 | 201 | 2.5-4.25 | 86 | 0.1 | 0.5 | 4.3 | 60 | 83 | 0.2833333 |  |  |  |  | 1.29 | 96 | 2 | 2 | 10.1002/ente.202000800 | polycrystalline, benchmark, commercial
LiNi0.8Mn0.1Co0.1O2 | 214 | 3.0-4.5 | 84 | 0.1 | 1 | 4.3 | 1000 | 24 | 0.076 |  |  |  |  | 3.68 | 80 | 10 | 10 | 10.1016/j.jpowsour.2020.228745 | polycrystalline, benchmark, lab-made
[5 empty] | 1 | 4.5 | 380 | 48 | 0.1368421 |  |  |  |  | 3.68 | 80 | 10 | 10
LiNi0.8Mn0.1Co0.1O2 | 179 | 2.75-4.5 | 87 | 0.1 | 0.2 | 4.5 | 50 | 93 | 0.14 | [5 empty] | 80 | 10 | 10 | 10.1002/cssc.201802304 | polycrystalline, benchmark, lab-made
[5 empty] | 5 | 4.5 | 100 | 71 | 0.29 | [5 empty] | 80 | 10 | 10
LiNi0.8Mn0.1Co0.1O2 | 195 | 2.8-4.3 | 85 | 0.2 | 1 | 4.3 | 100 | 83 | 0.17 | 188 | 182 | 170 | 155 |  | 80 | 10 | 10 | 10.1016/j.jpowsour.2018.07.037 | polycrystalline, benchmark, lab-made
LiNi0.8Mn0.1Co0.1O2 | 195 | 3.0-4.3 | 88 | 0.095 | 0.5 | 4.3 | 50 | 91 | 0.18 | 183 | 175 | 170 |  |  | 95 | 2 | 3 | 10.1016/j.electacta.2018.06.062 | polycrystalline, benchmark, lab-made
LiNi0.82Mn0.06Co0.12O2 | 214 | 2.7-4.35 | 91 | 0.1 | 1 | 4.3 | 100 | 67 | 0.33 | [8 empty] | 10.1016/j.jpowsour.2020.228235 | polycrystalline, benchmark, commercial
LiNi0.8Mn0.1Co0.1O2 | 187 | 3.0-4.25 | 85 | 0.1 | 0.5 | 4.25 | 100 | 60 | 0.4 | 179 | 168 | 149 | 18 |  | 94 | 3 | 3 | 10.1021/acsami.0c10799 | polycrystalline, benchmark, lab-made
LiNi0.8Mn0.1Co0.1O2 | 217 | 2.8-4.3 | 100 | 0.1 | 1 | 4.3 | 100 | 66 | 0.34 | 197 | 177 | 153 | 112 | 2.6 | 80 | 10 | 10 | 10.1021/acsami.9b04050 | polycrystalline, benchmark, lab-made
LiNi0.8Mn0.1Co0.1O2 | 195 | 2.8-4.3 | 86 | 0.2 | 1 | 4.3 | 105 | 83 | 0.1619048 | 187 | 178 | 168 | 154 |  | 80 | 10 | 10 | 10.1021/acsami.8b02396 | polycrystalline, benchmark, lab-made
LiNi0.8Mn0.1Co0.1O2 | 193 | 3.0-4.3 | 99 | 0.2 | 0.5 | 4.3 | 500 | 50 | 0.1 | 180 | 156 | 137 | 105 | 3.6 | 80 | 10 | 10 | 10.1021/acsami.9b12578 | polycrystalline, benchmark
[5 empty] | 0.5 | 4.5 | 500 | 35 | 0.13 |  |  |  |  | 3.6 | 80 | 10 | 10
LiNi0.8Mn0.1Co0.1O2 | 174 | 3.0-4.3 | 77 | 0.2 | 0.5 | 4.3 | 150 | 88 | 0.08 | 171 | 160 | 144 | 118 | 2.56 | 80 | 10 | 10 | 10.1016/j.jpowsour.2019.03.014 | polycrystalline, benchmark, lab-made
LiNi0.8Mn0.1Co0.1O2 | 207 | 2.7-4.3 | 88 | 0.1 | 1 | 4.3 | 100 | 59 | 0.41 | 189 | 180 | 170 | 147 |  | 80 | 10 | 10 | 10.1016/j.nanoen.2019.104043 | polycrystalline, benchmark, commercial
LiNi0.8Mn0.1Co0.1O2 | 223 | 2.75-4.4 | 86 | 0.1 | 1 | 4.4 | 250 | 47 | 0.212 | [5 empty] | 80 | 10 | 10 | 10.1039/D0TA08879J | polycrystalline, benchmark, commercial
LiNi0.8Mn0.1Co0.1O2 | 208 | 2.7-4.3 | 83 | 0.09 | 0.9 | 4.3 | 200 | 75 | 0.125 | 175 | 165 |  | 135 | 3.56 | 80 | 10 | 10 | 10.1016/j.electacta.2020.137120 | polycrystalline, benchmark, lab-made
LiNi0.78Mn0.11Co0.11O2 | 189 | 3.0-4.3 | 86 | 0.09 | 0.9 | 4.3 | 50 | 97 | 0.06 | 178 | 171 |  | 153 | 3.1 | 93 | 4 | 3 | 10.1149/1945-7111/ac8a1b | polycrystalline, benchmark, lab-made
LiNi0.78Mn0.11Co0.11O2 | 188 | 3.0-4.3 | 86 | 0.09 | 0.9 | 4.3 | 50 | 97 | 0.06 | 178 | 171 |  | 153 | 5.1 | 93 | 4 | 3 |  | polycrystalline, benchmark, lab-made
[5 empty] | 0.9 | 4.5 | 100 | 80 | 0.2 |  |  |  |  | 5.1 | 93 | 4 | 3
Li0.98Ni0.812Mn0.097Co0.091O2 | 198 | 2.7-4.3 | 82 | 0.1 | 1 | 4.3 | 300 | 68 | 0.1066667 | 172 | 150 | 137 | 110 | 1.73 | 80 | 10 | 10 | 10.3390/batteries8070067 | polycrystalline, synthesis, lab-made
Li1.08Ni0.804Mn0.096Co0.1O2 | 203 | 2.7-4.3 | 87 | 0.1 | 1 | 4.3 | 300 | 73 | 0.09 | 178 | 165 | 151 | 130 | 1.67 | 80 | 10 | 10 |  | polycrystalline, synthesis, lab-made
Li0.93Ni0.815Mn0.091Co0.094O2 | 200 | 2.7-4.3 | 84 | 0.1 | 1 | 4.3 | 300 | 64 | 0.12 | 174 | 154 | 145 | 120 | 1.83 | 80 | 10 | 10 |  | polycrystalline, synthesis, lab-made
Li1.02Ni0.795Mn0.106Co0.099O2 | 199 | 2.7-4.3 | 78 | 0.1 | 1 | 4.3 | 300 | 69 | 0.1033333 | 178 | 165 | 156 | 131 | 2.54 | 80 | 10 | 10 |  | polycrystalline, synthesis, lab-made
LiNi0.822Mn0.095Co0.099O2 | 184 | 2.7-4.3 |  | 0.1 | 1 | 4.3 | 100 | 91 | 0.09 | 160 | 142 |  |  | 4.63 | 80 | 10 | 10 | 10.3390/nano10122381 | polycrystalline, synthesis, lab-made
LiNi0.786Mn0.110Co0.121O2 | 181 | 2.7-4.3 |  | 0.1 | 1 | 4.3 | 100 | 73 | 0.27 | 129 | 101 |  |  | 5.95 | 80 | 10 | 10 |  | polycrystalline, synthesis, lab-made
LiNi0.783Mn0.097Co0.106O2 | 160 | 2.7-4.3 |  | 0.1 | 1 | 4.3 | 100 | 85 | 0.15 | 128 | 109 |  |  | 6.34 | 80 | 10 | 10 |  | polycrystalline, synthesis, lab-made
LiNi0.788Mn0.099Co0.103O2 | 156 | 2.7-4.3 |  | 0.1 | 1 | 4.3 | 93 | 69 | 0.3333333 | 123 | 95 |  |  | 6.92 | 80 | 10 | 10 |  | polycrystalline, synthesis, lab-made
LiNi0.792Mn0.103Co0.099O2 | 199 | 2.7-4.3 |  | 0.1 | 1 | 4.3 | 100 | 90 | 0.1 | 179 | 164 |  |  | 2.54 | 80 | 10 | 10 |  | polycrystalline, synthesis, lab-made
LiNi0.781Mn0.110Co0.109O2 | 193 | 2.7-4.3 |  | 0.1 | 1 | 4.3 | 100 | 81 | 0.19 | 174 | 157 |  |  | 2.12 | 80 | 10 | 10 |  | polycrystalline, synthesis, lab-made
LiNi0.792Mn0.109Co0.106O2 | 186 | 2.7-4.3 |  | 0.1 | 1 | 4.3 | 100 | 97 | 0.03 | 168 | 156 |  |  | 3.05 | 80 | 10 | 10 |  | polycrystalline, synthesis, lab-made
LiNi0.785Mn0.107Co0.108O2 | 181 | 2.7-4.3 |  | 0.1 | 1 | 4.3 | 100 | 91 | 0.09 | 154 | 135 |  |  | 4.43 | 80 | 10 | 10 |  | polycrystalline, synthesis, lab-made
LiNi0.8Mn0.1Co0.1O2 | 203 | 3.0-4.5 | 75 | 0.1 | 1 | 4.5 | 100 | 63 | 0.37 |  |  |  |  | 3.26 | 80 | 10 | 10 | 10.1021/acsami.7b08802 | polycrystalline, synthesis, lab-made
LiNi0.8Mn0.1Co0.1O2 | 185 | 3.0-4.3 | 86 | 0.0925 | 0.925 | 4.3 | 100 | 94 | 0.06 | 179 | 171 |  | 132 |  | 80 | 10 | 10 | 10.1149/2.1631712jes | polycrystalline, synthesis, lab-made
LiNi0.8Mn0.1Co0.1O2 | 210 | 3.0-4.5 | 88 | 0.0925 | 0.925 | 4.5 | 100 | 82 | 0.18 | [5 empty] | 80 | 10 | 10 |  | polycrystalline, synthesis, lab-made
LiNi0.8Mn0.1Co0.1O2 | 205 | 3.0-4.6 |  | 0.1 | 0.5 | 4.6 | 50 | 58 | 0.84 | [5 empty] | 80 | 10 | 10 | 10.1016/j.jpowsour.2017.01.066 | polycrystalline, benchmark, lab-made
[5 empty] | 1 | 4.6 | 100 | 21 | 0.79 | [5 empty] | 80 | 10 | 10
LiNi0.8Mn0.1Co0.1O2 | 195 | 3.0-4.4 |  | 0.1 | 0.5 | 4.4 | 100 | 53 | 0.47 | [5 empty] | 80 | 10 | 10 |  | polycrystalline, benchmark, lab-made
LiNi0.8Mn0.1Co0.1O2 | 185 | 3.0-4.5 |  | 0.1 | 0.5 | 4.5 | 100 | 36 | 0.64 | [5 empty] | 80 | 10 | 10 |  | polycrystalline, benchmark, lab-made
LiNi0.8Mn0.1Co0.1O2 | 190 | 2.8-4.3 | 80 | 0.1 | 1 | 4.3 | 200 | 77 | 0.115 |  |  |  |  | 5.63 | 80 | 10 | 10 | 10.1016/j.electacta.2017.03.054 | polycrystalline, benchmark, lab-made
LiNi0.8Mn0.1Co0.1O2 | 202 | 3.0-4.3 | 82 | 0.1 | 1 | 4.3 | 100 | 54 | 0.46 | 185 | 166 | 148 | 125 |  | 80 | 10 | 10 | 10.1016/j.jallcom.2017.02.224 | polycrystalline, benchmark, lab-made
LiNi0.8Mn0.1Co0.1O2 | 200 | 2.8-4.3 | 83 | 0.1 | 1 | 4.3 | 100 | 83 | 0.17 | 184 | 181 | 162 | 140 |  | 80 | 10 | 10 | 10.1016/j.jelechem.2018.06.035 | polycrystalline, benchmark, lab-made
LiNi0.8Mn0.1Co0.1O2 | 201 | 3.0-4.3 | 87 | 0.1 | 0.5 | 4.3 | 50 | 74 | 0.52 | 184 | 170 | 144 |  |  | 80 | 10 | 10 | 10.1016/j.cej.2019.122959 | polycrystalline, benchmark, lab-made
LiNi0.8Mn0.1Co0.1O2 | 206 | 2.75-4.5 | 96 | 0.1 | 0.4 | 4.5 | 113 | 71 | 0.2566372 | [8 empty] | 10.1021/acsnano.7b02561 | polycrystalline, benchmark, commercial
LiNi0.8Mn0.1Co0.1O2 | 159 | 3.0-4.1 | 87 | 0.05 | 0.2 | 4.1 | 57 | 99 | 0.01754386 |  |  |  |  | 3 | 92 | 4 | 4 | 10.1149/2.1011507jes | polycrystalline, benchmark, commercial
LiNi0.8Mn0.1Co0.1O2 | 178 | 3.0-4.2 | 89 | 0.05 | 0.2 | 4.1 | 57 | 98 | 0.03508772 |  |  |  |  | 3 | 92 | 4 | 4 |  | polycrystalline, benchmark, commercial
LiNi0.8Mn0.1Co0.1O2 | 195 | 3.0-4.3 | 90 | 0.05 | 0.2 | 4.1 | 57 | 95 | 0.0877193 |  |  |  |  | 3 | 92 | 4 | 4 |  | polycrystalline, benchmark, commercial
LiNi0.8Mn0.1Co0.1O2 | 203 | 3.0-4.4 | 90 | 0.05 | 0.2 | 4.1 | 57 | 74 | 0.4561404 |  |  |  |  | 3 | 92 | 4 | 4 |  | polycrystalline, benchmark, commercial
LiNi0.8Mn0.1Co0.1O2 | 203 | 2.7-4.5 | 81 | 0.2 | 0.2 | 4.5 | 100 | 64 | 0.36 |  |  |  |  | 3.62 | 80 | 10 | 10 | 10.1021/acsami.5b00788 | polycrystalline, synthesis, lab-made
LiNi0.76Mn0.14o0.10O2 | 200 | 2.7-4.5 | 82 | 0.2 | 0.2 | 4.5 | 100 | 73 | 0.27 |  |  |  |  | 3.96 | 80 | 10 | 10 |  | polycrystalline, synthesis, lab-made
Li 0.994Ni0.794Mn0.102Co0.108O2 | 217 | 2.7-4.6 | 81 | 0.2 | 0.2 | 4.6 | 100 | 56 | 0.44 | [5 empty] | 80 | 10 | 10 | 10.1021/acsami.5b00645 | polycrystalline, synthesis, lab-made
Li1.021Ni0.776Mn0.098Co0.105O2 | 208 | 2.7-4.6 | 78 | 0.2 | 0.2 | 4.6 | 100 | 60 | 0.4 | [5 empty] | 80 | 10 | 10 |  | polycrystalline, synthesis, lab-made
Li1.051Ni0.755Mn0.093Co0.101O2 | 195 | 2.7-4.6 | 73 | 0.2 | 0.2 | 4.6 | 100 | 77 | 0.23 | [5 empty] | 80 | 10 | 10 |  | polycrystalline, synthesis, lab-made
LiNi0.8Mn0.1Co0.1O2 | 214 | 2.8-4.6 | 78 | 0.2 | 0.2 | 4.6 | 100 | 78 | 0.22 | [5 empty] | 80 | 10 | 10 | 10.1016/j.jtice.2020.09.001 | polycrystalline, benchmark, lab-made
[5 empty] | 0.5 | 4.6 | 100 | 67 | 0.33 | [5 empty] | 80 | 10 | 10
[5 empty] | 1 | 4.6 | 100 | 67 | 0.33 | [5 empty] | 80 | 10 | 10
[5 empty] | 2 | 4.6 | 100 | 52 | 0.48 | [5 empty] | 80 | 10 | 10
[5 empty] | 5 | 4.6 | 100 | 40 | 0.6 | [5 empty] | 80 | 10 | 10
[5 empty] | 10 | 4.6 | 100 | 43 | 0.57 | [5 empty] | 80 | 10 | 10
LiNi0.8Mn0.1Co0.1O2 | 206 | 2.8-4.3 | 86 | 0.1 | 1 | 4.3 | 300 | 70 | 0.1 | 186 | 177 | 168 | 158 |  | 80 | 10 | 10 | 10.1016/j.jallcom.2015.10.177 | polycrystalline, benchmark, lab-made
[5 empty] | 2 | 4.3 | 100 | 87 | 0.13 | [5 empty] | 80 | 10 | 10
[5 empty] | 5 | 4.3 | 100 | 78 | 0.22 | [5 empty] | 80 | 10 | 10
[5 empty] | 10 | 4.3 | 100 | 72 | 0.28 | [5 empty] | 80 | 10 | 10
LiNi0.8Mn0.1Co0.1O2 | 196 | 2.8-4.4 | 91 | 1 | 1 | 4.4 | 300 | 61 | 0.13 | [5 empty] | 80 | 10 | 10 |  | polycrystalline, benchmark, lab-made
LiNi0.8Mn0.1Co0.1O2 | 197 | 2.7-4.3 |  | 0.085 | 0.85 | 4.3 | 500 | 41 | 0.118 | 159 | 150 |  | 125 |  | 80 | 13 | 7 | 10.1016/j.jallcom.2018.06.364 | polycrystalline, benchmark, lab-made
[5 empty] | 4.25 | 4.3 | 100 | 54 | 0.46 | [5 empty] | 80 | 13 | 7
LiNi0.8Mn0.1Co0.1O2 | 203 | 2.8-4.3 |  | 0.09 | 1 | 4.3 | 100 | 83 | 0.17 | 188 | 181 |  | 152 |  | 80 | 10 | 10 | 10.1016/j.electacta.2020.135870 | polycrystalline, benchmark, lab-made
LiNi0.8Mn0.1Co0.1O2 (SC) | 203 | 2.8-4.3 | 88 | 0.0925 | 1 | 4.3 | 100 | 87 | 0.13 | 186 | 180 | 168 | 147 |  | 80 | 10 | 10 | 10.1016/j.electacta.2020.136075 | polycrystalline, benchmark, commercial
LiNi0.8Mn0.1Co0.1O2 | 193 | 2.8-4.3 |  | 0.2 | 1 | 4.3 | 100 | 81 | 0.19 | 187 | 179 |  | 145 |  | 80 | 10 | 10 | 10.1016/j.apsusc.2019.03.116 | polycrystalline, benchmark, lab-made
LiNi0.8Mn0.1Co0.1O2 | 200 | 2.8-4.4 |  | 0.2 | 1 | 4.4 | 100 | 65 | 0.35 | [5 empty] | 80 | 10 | 10 |  | polycrystalline, benchmark, lab-made
LiNi0.8Mn0.1Co0.1O2 | 212 | 2.8-4.5 |  | 0.2 | 1 | 4.5 | 100 | 58 | 0.42 | [5 empty] | 80 | 10 | 10 |  | polycrystalline, benchmark, lab-made
LiNi0.8Mn0.1Co0.1O2 | 210 | 2.8-4.5 | 90 | 0.3 | 3 | 4.5 | 100 | 51 | 0.49 | [5 empty] | 80 | 10 | 10 | 10.1021/acsami.0c00643 | polycrystalline, benchmark, commercial
LiNi0.8Mn0.1Co0.1O2 | 209 | 2.8-4.5 | 80 | 0.1 | 1 | 4.5 | 200 | 70 | 0.15 | [5 empty] | 80 | 10 | 10 | 10.1002/cssc.201702451 | polycrystalline, benchmark, lab-made
LiNi0.8Mn0.1Co0.1O2 | 195 | 2.8-4.3 | 79 | 0.09 | 1 | 4.3 | 150 | 65 | 0.2333333 | 165 | 146 |  | 118 | 4.4 | 80 | 10 | 10 | 10.1016/j.electacta.2019.135086 | polycrystalline, benchmark, lab-made
[5 empty] | 5 | 4.3 | 50 | 83 | 0.34 |  |  |  |  | 4.4 | 80 | 10 | 10
LiNi0.8Mn0.1Co0.1O2 | 191 | 2.8-4.3 | 84 | 0.1 | 1 | 4.3 | 200 | 82 | 0.09 | 185 | 174 | 160 | 141 | 2.9 | 80 | 10 | 10 | 10.1016/j.electacta.2018.01.119 | polycrystalline, benchmark, lab-made
LiNi0.8Mn0.1Co0.1O2 | 193 | 2.75-4.3 | 79 | 0.2 | 0.2 | 4.3 | 100 | 90 | 0.1 |  |  |  |  | 4.71 | 80 | 10 | 10 | 10.1021/acsami.9b12595 | polycrystalline, benchmark, lab-made
[5 empty] | 1 | 4.3 | 200 | 92 | 0.04 |  |  |  |  | 4.71 | 80 | 10 | 10
LiNi0.8Mn0.1Co0.1O2 | 215 | 2.75-4.5 | 84 | 0.2 | 0.2 | 4.5 | 100 | 85 | 0.15 |  |  |  |  | 4.71 | 80 | 10 | 10 |  | polycrystalline, benchmark, lab-made
[5 empty] | 1 | 4.5 | 200 | 64 | 0.18 |  |  |  |  | 4.71 | 80 | 10 | 10
LiNi0.8Mn0.1Co0.1O2 | 176 | 3.0-4.45 | 82 | 0.1 | [10 empty] | 95 | 2.5 | 2.5 | 10.1021/am300386j | single crystal, synthesis, lab-made
LiNi0.8Mn0.1Co0.1O2 | 200 | 2.7-4.3 | 79 | 0.1 | 1 | 4.3 | 100 | 87 | 0.13 | 182 | 170 | 156 | 131 | 2.4 | 89 | 5 | 6 | 10.1039/D2YA00211F | polycrystalline, synthesis, lab-made
[5 empty] | 1 | 4.3 | 200 | 76 | 0.12 |  |  |  |  | 2.4 | 89 | 5 | 6
[5 empty] | 1 | 4.3 | 300 | 70 | 0.1 |  |  |  |  | 2.4 | 89 | 5 | 6
LiNi0.8Mn0.1Co0.1O2 | 200 | 2.7-4.3 | 76 | 0.1 | 1 | 4.3 | 100 | 95 | 0.05 | 187 | 182 | 175 | 162 | 1.2 | 89 | 5 | 6 |  | single crystal, synthesis, lab-made
[5 empty] | 1 | 4.3 | 200 | 88 | 0.06 |  |  |  |  | 1.2 | 89 | 5 | 6
[5 empty] | 1 | 4.3 | 300 | 81 | 0.06333333 |  |  |  |  | 1.2 | 89 | 5 | 6
LiNi0.8Mn0.1Co0.1O2 | 200 | 3.0-4.3 | 83 | 0.05 | [10 empty] | 90 | 5 | 5 | 10.1021/acs.chemmater.9b00140 | polycrystalline, commercial
LiNi0.8Mn0.1Co0.1O2 | 208 | 3.0-4.4 | 87 | 0.05 | [10 empty] | 91.5 | 4.4 | 4.1 | 10.1149/2.0401802jes | polycrystalline, commercial
LiNi0.8Mn0.1Co0.1O2 | 187 | 2.5-4.3 | 89 | 0.1 | [5 empty] | 152 | 142 | 131 | 110 | 2.3 | 80 | 10 | 10 | 10.1021/acs.jpcc.0c00720 | polycrystalline, commercial
LiNi0.8Mn0.1Co0.1O2 | 195 | 3.0-4.4 | 93 | 0.1 | 0.1 | 4.4 | 100 | 85 | 0.15 |  |  |  |  | 1.6 | 80 | 10 | 10 | 10.1002/admi.202200035 | polycrystalline, benchmark, commercial
[5 empty] | 1 | 4.4 | 400 | 55 | 0.1125 |  |  |  |  | 1.6 | 80 | 10 | 10
LiNi0.8Mn0.1Co0.1O2 | 209 | 3.0-4.3 |  | 0.05 | 0.5 | 4.3 | 200 | 64 | 0.18 |  |  |  |  | 1.5 | 88 | 6 | 6 | 10.1021/acs.chemmater.2c02580 | polycrystalline, benchmark, commercial
LiNi0.8Mn0.1Co0.1O2 | 200 | 3.0-4.5 | 88 | 0.1 | 1 | 4.5 | 80 | 88 | 0.15 |  |  |  |  | 1.8 | 94 | 3 | 3 | 10.1149/1945-7111/aca360 | coprecipitation, benchmark for W doping
LiNi0.8Mn0.1Co0.1O2 | 190 | 2.5-4.25 |  | 0.08 | 2.4 | 4.25 | 100 | 42 | 0.58 | 166 | 140 | 120 | 94 |  | 80 | 10 | 10 | 10.1080/10667857.2021.2009095 | polycrystalline, benchmark, commercial
LiNi0.8Mn0.1Co0.1O2 | 205 | 2.8-4.3 | 91 | 0.1 | 1 | 4.3 | 100 | 53 | 0.47 | [5 empty] | 80 | 10 | 10 | 10.1021/acsami.1c16373 | polycrystalline, benchmark, commercial
LiNi0.8Mn0.1Co0.1O2 | 202 | 3.0-4.4 | 90 | 0.1 | 0.1 | 4.4 | 200 | 40 | 0.3 | [5 empty] | 90 | 5 | 5 | 10.1016/j.jpowsour.2019.227395 | polycrystalline, benchmark, commercial
LiNi0.8Mn0.1Co0.1O2 | 216 | 2.8-4.6 | 89 | 0.1 | 0.33 | 4.4 | 250 | 83 | 0.068 | [5 empty] | 90 | 5 | 5 | 10.1021/acsenergylett.1c00190 | polycrystalline, benchmark, commercial
LiNi0.8Mn0.1Co0.1O2 | 173 | 3.0-4.3 | 82 | 0.1 | 1 | 4.3 | 100 | 59 | 0.41 | [5 empty] | 83 | 10 | 7 | 10.1016/j.jmrt.2023.01.102 | polycrystalline, benchmark, lab-made
LiNi0.8Mn0.1Co0.1O2 | 167 | 2.8-4.3 |  | 0.1 | 0.1 | 4.3 | 100 | 96 | 0.04 | [5 empty] | 92.6 | 3.7 | 3.7 | 10.1002/smll.202200627 | polycrystalline, commercial
LiNi0.8Mn0.1Co0.1O2 | 194 | 2.8-4.6 |  | 0.1 | 0.1 | 4.4 | 100 | 73 | 0.27 | [5 empty] | 92.6 | 3.7 | 3.7 |  | polycrystalline, commercial
LiNi0.8Mn0.1Co0.1O2 | 203 | 2.5-4.5 |  | 0.1 | 2 | 4.5 | 88 | 69 | 0.3522727 | [5 empty] | 80 | 10 | 10 | 10.3390/ma15062146 | polycrystalline, benchmark, commercial
LiNi0.8Mn0.1Co0.1O2 | 200 | 2.7-4.6 | 70 | 0.5 | 0.5 | 4.6 | 300 | 78 | 0.07333333 |  |  |  |  | 3.02 | 80 | 10 | 10 | 10.1039/C9TA07147D | polycrystalline, benchmark, lab-made
LiNi0.8Mn0.1Co0.1O2 | 204 | 2.7-4.6 | 80 | 0.1 | 0.1 | 4.6 | 50 | 89 | 0.22 |  |  |  |  | 3.02 | 80 | 10 | 10 |  | polycrystalline, benchmark, lab-made
[5 empty] | 1 | 4.6 | 250 | 70 | 0.12 |  |  |  |  | 3.02 | 80 | 10 | 10
[5 empty] | 5 | 4.6 | 500 | 76 | 0.048 |  |  |  |  | 3.02 | 80 | 10 | 10
[5 empty] | 1 | 4.6 | 250 | 67 | 0.132 |  |  |  |  | 3.02 | 80 | 10 | 10
LiNi0.8Mn0.1Co0.1O2 | 176 | 3.0-4.3 |  | 0.09 | 0.5 | 4.3 | 200 | 40 | 0.3 | 128 | 95 | 38 |  |  | 95.2 | 2.4 | 2.4 | 10.1016/j.jpowsour.2022.232324 | polycrystalline, benchmark, commercial
LiNi0.8Mn0.1Co0.1O2 | 205 | 3.0-4.5 |  | 0.1 | 0.5 | 4.3 | 250 | 59 | 0.164 | [5 empty] | 80 | 10 | 10 | 10.1016/j.coco.2022.101356 | polycrystalline, benchmark
[5 empty] | 0.5 | 4.5 | 200 | 4.3 | 0.4785 | [5 empty] | 80 | 10 | 10
LiNi0.8Mn0.1Co0.1O2 | 193 | 2.8-4.3 | 88 | 0.1 | 1 | 4.3 | 484 | 80 | 0.04132231 |  |  |  |  | 2.23 | 80 | 10 | 10 | 10.1016/j.ensm.2019.08.006 | polycrystalline, benchmark, lab-made
LiNi0.8Mn0.1Co0.1O2 | 194 | 2.8-4.4 | 84 | 0.1 | 0.5 | 4.4 | 60 | 81 | 0.3166667 |  |  |  |  | 4.6 | 90 | 5 | 5 | 10.1149/1945-7111/ac0020 | polycrystalline, benchmark, lab-made
LiNi0.8Mn0.1Co0.1O2 | 185 | 2.5-4.3 | 80 | 0.1 | 0.5 | 4.3 | 100 | 93 | 0.07 | 158 | 147 |  | 99 |  | 80 | 10 | 10 | 10.1016/j.jallcom.2021.158806 | polycrystalline, benchmark, lab-made
LiNi0.8Mn0.1Co0.1O2 | 202 | 3.0-4.8 | 88 | 0.09 | 0.09 | 4.8 | 100 | 66 | 0.34 | [5 empty] | 80 | 10 | 10 | 10.1016/j.mtsust.2022.100236 | polycrystalline, benchmark, lab-made
LiNi0.8Mn0.1Co0.1O2 | 200 | 2.8-4.3 | 81 | 0.1 | 0.33 | 4.25 | 300 | 72 | 0.09333333 | 179 | 157 | 141 | 120 | 3.4 | 80 | 10 | 10 | 10.1016/j.xcrp.2022.100767 | polycrystalline, benchmark, lab-made
[5 empty] | 1 | 4.25 | 300 | 62 | 0.1266667 |  |  |  |  | 3.4 | 80 | 10 | 10
LiNi0.8Mn0.1Co0.1O2 | 200 | 3.0-4.3 |  | 0.1 | 1 | 4.3 | 500 | 12 | 0.176 | 181 | 172 | 150 | 75 |  | 86 | 7 | 7 | 10.1016/j.jechem.2022.02.015 | polycrystalline, benchmark, lab-made
LiNi0.8Mn0.1Co0.1O2 | 212 | 3.0-4.5 |  | 0.1 | 1 | 4.5 | 200 | 50 | 0.25 | [5 empty] | 86 | 7 | 7 |  | polycrystalline, benchmark, lab-made
LiNi0.8Mn0.1Co0.1O2 | 225 | 3.0-4.7 |  | 0.1 | 1 | 4.7 | 200 | 47 | 0.265 | [5 empty] | 86 | 7 | 7 |  | polycrystalline, benchmark, lab-made
LiNi0.8Mn0.1Co0.1O2 | 200 | 2.7-4.5 | 83 | 0.1 | 0.33 | 4.5 | 200 | 53 | 0.235 | [5 empty] | 86 | 7 | 7 |  | polycrystalline, benchmark, commercial
LiNi0.8Mn0.1Co0.1O2 | 203 | 3.0-4.3 | 89 | 0.05 | 0.2 | 4.3 | 100 | 85 | 0.15 |  |  |  |  | 1.5 | 92 | 4 | 4 | 10.1149/1945-7111/abb350 | single cystal, commercial
LiNi0.8Mn0.1Co0.1O2 | 212 | 3.0-4.3 | 93 | 0.05 | 0.2 | 4.3 | 100 | 90 | 0.1 | [5 empty] | 92 | 4 | 4 |  | polycrystalline, commercial
LiNi0.8Mn0.1Co0.1O2 | 171 | 2.8-4.2 |  | 0.1 | 0.5 | 4.2 | 100 | 92 | 0.08 | [5 empty] | 92 | 4 | 4 | 10.1007/s00706-022-02995-9 | polycrystalline, commercial
LiNi0.8Mn0.1Co0.1O2 | 211 | 3.0-4.5 |  | 0.1 | 0.33 | 4.5 | 50 | 64 | 0.72 | [5 empty] | 90 | 5 | 5 | 10.1021/acsami.7b13597 | polycrystalline, benchmark, commercial
LiNi0.8Mn0.1Co0.1O2 | 189 | 3.0-4.3 | 85 | 0.1 | 1 | 4.3 | 200 | 83 | 0.085 |  | 174 | 167 |  |  | 88 | 7 | 5 | 10.1016/j.ssi.2022.116031 | polycrystalline, synthesis, lab-made
LiNi0.8Mn0.1Co0.1O2 | 195 | 3.0-4.3 | 86 | 0.1 | 1 | 4.3 | 200 | 89 | 0.055 |  | 177 | 170 |  |  | 88 | 7 | 5 |  | polycrystalline, synthesis, lab-made
LiNi0.8Mn0.1Co0.1O2 | 201 | 3.0-4.3 | 86 | 0.1 | 1 | 4.3 | 132 | 80 | 0.1515152 |  | 183 | 174 |  |  | 88 | 7 | 5 |  | polycrystalline, synthesis, lab-made
LiNi0.8Mn0.1Co0.1O2 | 203 | 2.8-4.3 | 96 | 0.1 | [5 empty] | 183 |  |  |  | 0.74 | 80 | 10 | 10 | 10.1002/anie.202012773 | single crystal, commercial
LiNi0.8Mn0.1Co0.1O2 | 200 | 3.0-4.3 |  | 0.1 | 0.1 | 4.3 | 50 | 82 | 0.36 |  |  |  |  | 2.4 | 80 | 10 | 10 | 10.1021/acsaem.0c02278 | single crystal, synthesis, lab-made
LiNi0.80Mn0.15Co0.05O2 | 185 | 3.0-4.3 |  | 0.1 | [9 empty] | 2.8 | 80 | 10 | 10 |  | single crystal, synthesis, lab-made
LiNi0.85Mn0.10Co0.05O2 | 205 | 3.0-4.3 |  | 0.1 | 0.1 | 4.3 | 50 | 83 | 0.34 |  |  |  |  | 4.5 | 80 | 10 | 10 |  | single crystal, synthesis, lab-made
LiNi0.8Mn0.1Co0.1O2 | 213 | 3.0-4.6 |  | 0.1 | 0.1 | 4.3 | 50 | 76 | 0.48 |  |  |  |  | 2.4 | 80 | 10 | 10 |  | single crystal, synthesis, lab-made
LiNi0.80Mn0.15Co0.05O2 | 203 | 3.0-4.6 |  | 0.1 | 0.1 | 4.3 | 50 | 83 | 0.34 |  |  |  |  | 2.8 | 80 | 10 | 10 |  | single crystal, synthesis, lab-made
LiNi0.85Mn0.10Co0.05O2 | 222 | 3.0-4.6 |  | 0.1 | 0.1 | 4.3 | 50 | 74 | 0.52 |  |  |  |  | 4.5 | 80 | 10 | 10 |  | single crystal, synthesis, lab-made
LiNi0.8Mn0.1Co0.1O2 | 212 | 3.0-4.5 | 89 | 0.1 | 1 | 4.5 | 100 | 86 | 0.14 |  |  |  |  | 2.9 | 94 | 3 | 3 | 10.1149/1945-7111/aca2e5 | polycrystalline, benchmark, lab-made
LiNi0.8Mn0.1Co0.1O2 | 204 | 2.8-4.3 |  | 0.1 | 1 | 4.3 | 100 | 75 | 0.25 | 155 | 133 | 109 | 68 |  | 85 | 10 | 5 | 10.1039/c7se00513j | polycrystalline, benchmark, lab-made
LiNi0.8Mn0.1Co0.1O2 | 176 | 2.5-4.3 | 90 | 0.5 | 0.5 | 4.3 | 100 | 74 | 0.26 | 154 | 120 | 105 | 80 | 3.51 | 75 | 20 | 5 | 10.1016/j.apsusc.2021.151663 | polycrystalline, benchmark, commercial
LiNi0.8Mn0.1Co0.1O2 | 192 | 3.0-4.3 | 89 | 0.09 | 0.9 | 4.3 | 80 | 85 | 0.1875 | 176 |  |  | 157 |  | 95 | 2 | 3 | 10.1016/j.jallcom.2022.166678 | polycrystalline, benchmark, lab-made
LiNi0.8Mn0.1Co0.1O2 | 196 | 2.5-4.3 | 87 | 0.2 | 0.2 | 4.3 | 100 | 83 | 0.17 | 179 | 160 | 139 | 116 | 4.44 | 80 | 10 | 10 | 10.1016/j.jallcom.2023.168778 | polycrystalline, benchmark, lab-made
[5 empty] | 0.5 | 4.3 | 200 | 47 | 0.265 |  |  |  |  | 4.44 | 80 | 10 | 10
LiNi0.8Mn0.1Co0.1O2 | 202 | 2.8-4.3 |  | 0.1 | 1 | 4.3 | 300 | 85 | 0.05 | 187 | 177 | 156 |  | 1.6 | 80 | 10 | 10 | 10.1016/j.ceramint.2019.06.134 | polycrystalline, synthesis, lab-made
LiNi0.8Mn0.1Co0.1O2 | 203 | 2.8-4.3 |  | 0.1 | 1 | 4.3 | 300 | 87 | 0.04333333 | 190 | 181 | 163 |  | 0.2 | 80 | 10 | 10 |  | polycrystalline, synthesis, lab-made
LiNi0.8Mn0.1Co0.1O2 | 185 | 2.8-4.35 | 90 | 1 | 1 | 4.35 | 100 | 82 | 0.18 | [5 empty] | 80 | 10 | 10 | 10.1088/1757-899X/735/1/012007 | polycrystalline, benchmark, lab-made
LiNi0.8Mn0.1Co0.1O2 | 199 | 3.0-4.3 | 88 | 0.2 | 0.1 | 4.4 | 500 | 81 | 0.038 | [5 empty] | 80 | 10 | 10 | 10.1021/ja053675g | polycrystalline, synthesis, lab-made
LiNi0.8Mn0.1Co0.1O2 | 204 | 3.0-4.3 | 93 | 0.2 | 0.5 | 4.3 | 60 | 84 | 0.2666667 |  | 186 | 178 | 133 |  | 85 | 7.5 | 7.5 | 10.1149/1.2776160 | polycrystalline, synthesis, lab-made
LiNi0.8Mn0.1Co0.1O2 | 201 | 2.8-4.3 | 84 | 0.09 | 0.9 | 4.3 | 100 | 81 | 0.19 | 180 | 172 | 161 |  |  | 80 | 10 | 10 | 10.1016/j.jallcom.2014.06.049 | polycrystalline, synthesis, lab-made
LiNi0.8Mn0.1Co0.1O2 | 202 | 3.0-4.3 | 88 | 0.1 | 0.1 | 4.3 | 50 | 94 | 0.12 | 190 | 180 | 157 |  |  | 80 | 10 | 10 | 10.1149/1.2735916 | polycrystalline, synthesis, lab-made
LiNi0.8Mn0.1Co0.1O2 | 201 | 2.8-4.3 |  | 0.1 | 0.2 | 4.3 | 100 | 90 | 0.1 | 179 | 168 | 150 | 123 |  | 80 | 10 | 10 | 10.1021/acsami.7b18933 | polycrystalline, synthesis, lab-made
[5 empty] | 1 | 4.3 | 100 | 91 | 0.09 | [5 empty] | 80 | 10 | 10
LiNi0.8Mn0.1Co0.1O2 | 190 | 2.8-4.3 |  | 0.1 | 0.2 | 4.3 | 100 | 87 | 0.13 | 198 | 185 | 175 | 164 |  | 80 | 10 | 10 |  | polycrystalline, synthesis, lab-made
[5 empty] | 0.2 | 4.3 | 100 | 94 | 0.06 | [5 empty] | 80 | 10 | 10
LiNi0.8Mn0.1Co0.1O2 | 203 | 3.0-4.3 |  | 0.1 | 1 | 4.3 | 500 | 78 | 0.044 | 187 | 180 | 172 | 157 |  | 92 | 4 | 4 | 10.1002/adfm.202105343 | polycrystalline, benchmark, commercial
[5 empty] | 3 | 4.3 | 387 | 80 | 0.05167959 | [5 empty] | 92 | 4 | 4
[5 empty] | 5 | 4.3 | 358 | 80 | 0.05586592 | [5 empty] | 92 | 4 | 4
LiNi0.8Mn0.1Co0.1O2 | 194 | 3.0-4.4 | 95 | 1 | 1 | 4.4 | 100 | 86 | 0.14 |  |  |  |  | 3.18 | 80 | 10 | 10 | 10.1016/j.jallcom.2018.09.237 | polycrystalline, benchmark, lab-made
[5 empty] | 8 | 4.4 | 100 | 84 | 0.16 |  |  |  |  | 3.18 | 80 | 10 | 10
LiNi0.8Mn0.1Co0.1O2 | 206 | 3.0-4.3 |  | 0.1 | 1 | 4.3 | 50 | 63 | 0.74 | 174 | 150 | 85 |  |  | 80 | 10 | 10 | 10.1016/j.apsusc.2019.06.242 | polycrystalline, benchmark, commercial
LiNi0.8Mn0.1Co0.1O2 | 212 | 3.0-4.5 | 85 | 0.2 | 0.2 | 4.5 | 40 | 85 | 0.375 | [5 empty] | 80 | 10 | 10 | 10.1021/cm061746k | polycrystalline, benchmark, commercial
LiNi0.8Mn0.1Co0.1O2 | 216 | 3.0-4.5 |  | 0.1 | 0.1 | 4.5 | 100 | 66 | 0.34 | 181 | 147 | 97 |  |  | 85 | 10 | 5 | 10.1016/j.apsusc.2020.145580 | polycrystalline, benchmark, lab-made
LiNi0.8Mn0.1Co0.1O2 | 199 | 2.8-4.3 | 83 | 0.1 | 1 | 4.3 | 80 | 92 | 0.1 | 175 | 163 | 152 | 127 |  | 80 | 10 | 10 | 10.1016/S1003-6326(15)63838-9 | polycrystalline, synthesis, lab-made
LiNi0.8Mn0.1Co0.1O2 | 188 | 2.8-4.3 | 86 | 0.2 | 1 | 4.3 | 100 | 72 | 0.28 | 180 | 171 | 161 | 148 |  | 80 | 10 | 10 | 10.1021/acsaem.1c00827 | polycrystalline, benchmark, commercial
LiNi0.8Mn0.1Co0.1O2 | 188 | 2.8-4.3 | 86 | 0.2 | 1 | 4.3 | 100 | 72 | 0.28 | 180 | 171 | 161 | 148 |  | 80 | 10 | 10 | 10.1021/acsaem.0c02865 | polycrystalline, benchmark, commercial
LiNi0.8Mn0.1Co0.1O2 | 198 | 2.7-4.3 | 86 | 0.1 | 1 | 4.3 | 100 | 83 | 0.17 | [5 empty] | 80 | 10 | 10 | 10.1016/j.jpowsour.2022.231244 | polycrystalline, synthesis, lab-made
LiNi0.8Mn0.1Co0.1O2 | 185 | 3.0-4.3 |  | 0.5 | 0.5 | 4.3 | 50 | 94 | 0.12 | 188 | 105 |  |  |  | 90 | 5 | 5 | 10.1166/jnn.2017.15109 | polycrystalline, benchmark, commercial
LiNi0.8Mn0.1Co0.1O2 | 170 | 3.0-4.2 | 100 | 0.1 | 1 | 4.2 | 1000 | 55 | 0.045 | [5 empty] | 80 | 10 | 10 | 10.1021/acsomega.2c05521 | polycrystalline, synthesis, lab-made
LiNi0.8Mn0.1Co0.1O2 | 188 | 2.8-4.3 | 83 | 0.1 | 0.1 | 4.3 | 62 | 97 | 0.0483871 | 180 | 176 | 172 |  | 2.7 | 92 | 4 | 4 | 10.1039/d2dt02246j | polycrystalline, benchmark, commercial
LiNi0.8Mn0.1Co0.1O2 | 192 | 2.7-4.3 |  | 0.1 | 1 | 4.3 | 300 | 73 | 0.09 | 170 | 160 | 153 | 144 |  | 80 | 10 | 10 | 10.1016/j.apsusc.2023.156379 | polycrystalline, synthesis, lab-made
LiNi0.8Mn0.1Co0.1O2 | 183 | 2.7-4.3 |  | 0.1 | 1 | 4.3 | 300 | 70 | 0.1 | 176 | 171 | 162 | 150 |  | 80 | 10 | 10 |  | polycrystalline, synthesis, lab-made
LiNi0.8Mn0.1Co0.1O2 | 191 | 2.7-4.3 |  | 0.1 | 1 | 4.3 | 300 | 86 | 0.04666667 | 181 | 175 | 167 | 153 |  | 80 | 10 | 10 |  | polycrystalline, synthesis, lab-made
LiNi0.8Mn0.1Co0.1O2 | 207 | 2.7-4.3 |  | 0.1 | 1 | 4.3 | 300 | 82 | 0.06 | 195 | 188 | 175 | 158 |  | 80 | 10 | 10 |  | polycrystalline, synthesis, lab-made
LiNi0.8Mn0.1Co0.1O2 | 181 | 2.7-4.3 |  | 0.1 | 1 | 4.3 | 300 | 85 | 0.05 | 170 | 160 | 153 | 144 |  | 80 | 10 | 10 |  | polycrystalline, synthesis, lab-made
LiNi0.8Mn0.1Co0.1O2 | 168 | 2.8-4.3 |  | 1 | 1 | 4.3 | 100 | 70 | 0.3 | 162 | 150 | 147 | 114 |  | 80 | 10 | 10 | 10.1002/slct.202200812 | polycrystalline, synthesis, lab-made
LiNi0.8Mn0.1Co0.1O2 | 192 | 2.7-4.3 | 75 | 0.09 | 0.09 | 4.3 | 40 | 92 | 0.2 |  | 150 | 140 | 123 | 6.8 | 80 | 10 | 10 | 10.1016/j.powtec.2010.09.010 | polycrystalline, synthesis, lab-made
LiNi0.8Mn0.1Co0.1O2 | 184 | 2.7-4.3 | 74 | 0.09 | 0.09 | 4.3 | 40 | 81 | 0.475 |  |  |  |  | 7.6 | 80 | 10 | 10 |  | polycrystalline, synthesis, lab-made
LiNi0.8Mn0.1Co0.1O2 | 175 | 2.7-4.3 | 73 | 0.09 | 0.09 | 4.3 | 40 | 70 | 0.75 |  |  |  |  | 13.4 | 80 | 10 | 10 |  | polycrystalline, synthesis, lab-made
LiNi0.8Mn0.1Co0.1O2 | 149 | 2.7-4.3 | 69 | 0.09 | 0.09 | 4.3 | 40 | 54 | 1.15 |  |  |  |  | 16.6 | 80 | 10 | 10 |  | polycrystalline, synthesis, lab-made
LiNi0.8Mn0.1Co0.1O2 | 138 | 2.7-4.3 | 71 | 0.09 | 0.09 | 4.3 | 40 | 50 | 1.25 |  |  |  |  | 18.8 | 80 | 10 | 10 |  | polycrystalline, synthesis, lab-made
LiNi0.8Mn0.1Co0.1O2 | 187 | 2.7-4.3 | 88 | 0.1 | 1 | 4.3 | 100 | 96 | 0.04 |  | 172 |  | 156 | 5 | 80 | 10 | 10 | 10.1557/jmr.2019.307 | polycrystalline, synthesis, lab-made
LiNi0.8Mn0.1Co0.1O2 | 203 | 2.7-4.5 | 89 | 0.1 | 1 | 4.5 | 100 | 88 | 0.12 |  |  |  |  | 5 | 80 | 10 | 10 |  | polycrystalline, synthesis, lab-made
LiNi0.8Mn0.1Co0.1O2 | 200 | 2.8-4.3 | 87 | 0.1 | 2 | 4.3 | 200 | 72 | 0.14 | 182 | 173 | 163 | 141 | 1.6 | 80 | 10 | 10 | 10.1016/S1003-6326(14)63564-0 | polycrystalline, synthesis, lab-made
LiNi0.8Mn0.1Co0.1O2 | 194 | 2.8-4.3 | 88 | 0.2 | 0.5 | 4.3 | 100 | 78 | 0.22 | 183 | 175 | 166 | 133 |  | 80 | 10 | 10 | 10.1142/S1793292019501030 | polycrystalline, synthesis, lab-made
LiNi0.8Mn0.1Co0.1O2 | 242 | 2.5-4.25 | 97 | 0.1 | 0.5 | 4.25 | 100 | 72 | 0.28 | [5 empty] | 80 | 10 | 10 | 10.1109/ITEC-AP.2016.7513031 | polycrystalline, synthesis, lab-made
LiNi0.8Mn0.1Co0.1O2 | 173 | 3.0-4.5 | 91 | 0.1 | 1 | 4.3 | 60 | 86 | 0.2333333 | [5 empty] | 85 | 12 | 3 | 10.4028/www.scientific.net/AMR.512-515.2028 | polycrystalline, synthesis, lab-made
LiNi0.8Mn0.1Co0.1O2 | 180 | 2.8-4.3 | 76 | 0.1 | 1 | 4.3 | 100 | 84 | 0.16 | 152 | 137 | 119 | 89 | 6.34 | 80 | 15 | 5 | 10.1007/s12274-022-4532-y | polycrystalline, synthesis, lab-made
LiNi0.8Mn0.1Co0.1O2 | 206 | 2.8-4.3 | 83 | 0.1 | 1 | 4.3 | 100 | 90 | 0.1 | 193 | 175 | 165 | 138 | 3.14 | 80 | 15 | 5 |  | polycrystalline, synthesis, lab-made
LiNi0.8Mn0.1Co0.1O2 | 211 | 2.8-4.3 | 89 | 0.1 | 1 | 4.3 | 100 | 93 | 0.07 | 205 | 191 | 175 | 150 | 2.24 | 80 | 15 | 5 |  | polycrystalline, synthesis, lab-made
LiNi0.8Mn0.1Co0.1O2 | 196 | 2.8-4.3 | 86 | 0.1 | 1 | 4.3 | 100 | 92 | 0.08 | 185 | 173 | 160 | 134 | 1.67 | 80 | 15 | 5 |  | polycrystalline, synthesis, lab-made
LiNi0.8Mn0.1Co0.1O2 | 183 | 2.8-4.3 | 83 | 0.1 | 1 | 4.3 | 100 | 87 | 0.13 | 174 | 169 | 152 | 131 | 1.37 | 80 | 15 | 5 |  | polycrystalline, synthesis, lab-made
LiNi0.8Mn0.1Co0.1O2 | 205 | 2.8-4.3 | 87 | 0.1 | 1 | 4.3 | 60 | 86 | 0.2333333 | 190 | 177 | 143 | 38 |  | 80 | 10 | 10 | 10.1021/acssuschemeng.7b02178 | polycrystalline, benchmark, commercial
LiNi0.8Mn0.1Co0.1O2 | 210 | 2.8-4.5 | 84 | 0.1 | 1 | 4.5 | 60 | 82 | 0.3 | [5 empty] | 80 | 10 | 10 |  | polycrystalline, benchmark, commercial
LiNi0.8Mn0.1Co0.1O2 | 203 | 3.0-4.3 | 87 | 0.1 | 0.5 | 4.3 | 100 | 94 | 0.06 | 180 | 167 | 148 | 109 | 3.61 | 80 | 10 | 10 | 10.1021/acsaem.8b00994 | polycrystalline, synthesis, lab-made
LiNi0.8Mn0.1Co0.1O2 | 203 | 3.0-4.3 | 86 | 0.1 | 0.5 | 4.3 | 100 | 97 | 0.03 | 185 | 176 | 163 | 129 | 3.37 | 80 | 10 | 10 |  | polycrystalline, synthesis, lab-made
LiNi0.8Mn0.1Co0.1O2 | 204 | 3.0-4.3 | 88 | 0.1 | 0.5 | 4.3 | 100 | 99 | 0.01 |  |  |  |  | 3.29 | 80 | 10 | 10 |  | polycrystalline, synthesis, lab-made
LiNi0.8Mn0.1Co0.1O2 | 203 | 3.0-4.3 | 86 | 0.1 | 0.5 | 4.3 | 100 | 96 | 0.04 |  |  |  |  | 2.52 | 80 | 10 | 10 |  | polycrystalline, synthesis, lab-made
LiNi0.8Mn0.1Co0.1O2 | 216 | 3.0-4.8 | 87 | 0.1 | 0.5 | 4.8 | 100 | 85 | 0.15 |  |  |  |  | 3.61 | 80 | 10 | 10 |  | polycrystalline, synthesis, lab-made
LiNi0.8Mn0.1Co0.1O2 | 219 | 3.0-4.8 | 86 | 0.1 | 0.5 | 4.8 | 100 | 89 | 0.11 |  |  |  |  | 3.37 | 80 | 10 | 10 |  | polycrystalline, synthesis, lab-made
LiNi0.8Mn0.1Co0.1O2 | 219 | 3.0-4.8 | 87 | 0.1 | 0.5 | 4.8 | 100 | 94 | 0.06 |  |  |  |  | 3.29 | 80 | 10 | 10 |  | polycrystalline, synthesis, lab-made
LiNi0.8Mn0.1Co0.1O2 | 216 | 3.0-4.8 | 86 | 0.1 | 0.5 | 4.8 | 100 | 87 | 0.13 |  |  |  |  | 2.52 | 80 | 10 | 10 |  | polycrystalline, synthesis, lab-made
LiNi0.8Mn0.1Co0.1O2 | 185 | 3.0-4.3 | 84 | 0.09 | 1 | 4.3 | 50 | 97 | 0.06 | 174 | 167 |  |  |  | 80 | 10 | 10 | 10.15625/0866-7144.2016-00394 | polycrystalline, synthesis, lab-made
LiNi0.8Mn0.1Co0.1O2 | 182 | 3.0-4.3 | 86 | 0.09 | 1 | 4.3 | 50 | 82 | 0.36 | 169 | 160 |  |  |  | 80 | 10 | 10 |  | polycrystalline, synthesis, lab-made
LiNi0.8Mn0.1Co0.1O2 | 199 | 2.8-4.3 | 93 | 0.19 | 0.19 | 4.3 | 50 | 95 | 0.1 | [5 empty] | 80 | 10 | 10 | 10.2991/icmea-17.2018.3 | polycrystalline, synthesis, lab-made
LiNi0.8Mn0.1Co0.1O2 | 188 | 2.8-4.3 |  | 0.1 | 1 | 4.3 | 300 | 55 | 0.15 | 164 | 160 | 143 | 117 | 6 | 80 | 10 | 10 | 10.1021/acsaem.1c02526 | polycrystalline, benchmark, commercial
LiNi0.8Mn0.1Co0.1O2 | 181 | 3.0-4.3 | 82 | 0.1 | 0.1 | 4.3 | 100 | 64 | 0.36 | [8 empty] | 10.1142/S1793604721500028 | polycrystalline, benchmark, lab-made
LiNi0.8Mn0.1Co0.1O2 | 199 | 3.0-4.5 | 97 | 0.2 | 0.2 | 4.5 | 100 | 96 | 0.04 | [5 empty] | 89 | 6 | 5 | 10.20964/2020.10.65 | polycrystalline, synthesis, lab-made
LiNi0.8Mn0.1Co0.1O2 | 185 | 2.8-4.3 |  | 0.1 | 0.5 | 4.3 | 200 | 64 | 0.18 | 171 | 157 | 144 | 116 |  | 80 | 10 | 10 | 10.1088/1755-1315/474/5/052039 | polycrystalline, synthesis, lab-made
LiNi0.8Mn0.1Co0.1O2 | 204 | 3.0-4.3 | 87 | 0.2 | 2 | 4.3 | 100 | 95 | 0.05 | 197 | 192 | 186 | 172 | 2.14 | 92.5 | 5 | 2.5 | 10.1007/s12613-021-2296-0 | polycrystalline, synthesis, lab-made
[5 empty] | 2 | 4.4 | 100 | 91 | 0.09 |  |  |  |  | 2.14 | 92.5 | 5 | 2.5
LiNi0.8Mn0.1Co0.1O2 | 192 | 3.0-4.3 | 87 | 0.2 | 2 | 4.3 | 100 | 95 | 0.05 | 183 | 176 | 168 | 157 | 2.24 | 92.5 | 5 | 2.5 |  | polycrystalline, synthesis, lab-made
[5 empty] | 2 | 4.4 | 100 | 93 | 0.07 |  |  |  |  | 2.24 | 92.5 | 5 | 2.5
LiNi0.8Mn0.1Co0.1O2 | 185 | 3.0-4.3 | 85 | 0.2 | 2 | 4.3 | 100 | 95 | 0.05 | 178 | 172 | 166 | 152 | 2.41 | 92.5 | 5 | 2.5 |  | single crystal, synthesis, lab-made
[5 empty] | 2 | 4.4 | 100 | 95 | 0.05 |  |  |  |  | 2.41 | 92.5 | 5 | 2.5
LiNi0.8Mn0.1Co0.1O2 | 204 | 2.8-4.3 | 89 | 0.1 | 1 | 4.3 | 300 | 52 | 0.16 | 187 | 176 | 162 | 130 | 3.2 | 90 | 5 | 5 | 10.1039/D1TA00124H | polycrystalline, benchmark, lab-made
LiNi0.8Mn0.1Co0.1O2 | 182 | 3.0-4.3 | 87 | 0.1 | 1 | 4.3 | 50 | 91 | 0.18 | 170 | 164 |  |  |  | 80 | 10 | 10 | 10.15625/0866-7144.2016-00270 | polycrystalline, synthesis, lab-made
LiNi0.8Mn0.1Co0.1O2 | 186 | 3.0-4.3 | 87 | 0.1 | 1 | 4.3 | 50 | 97 | 0.06 | 174 | 167 |  |  |  | 80 | 10 | 10 |  | polycrystalline, synthesis, lab-made
LiNi0.8Mn0.1Co0.1O2 | 181 | 3.0-4.3 | 87 | 0.1 | 1 | 4.3 | 50 | 95 | 0.1 | 169 | 162 |  |  |  | 80 | 10 | 10 |  | polycrystalline, synthesis, lab-made
LiNi0.8Mn0.1Co0.1O2 | 186 | 2.8-4.35 |  | 0.2 | 0.2 | 4.35 | 50 | 85 | 0.3 | 169 | 160 | 151 | 135 |  |  |  |  | 10.3389/fenrg.2019.00125 | polycrystalline, benchmark, lab-made
[5 empty] | 1 | 4.35 | 50 | 74 | 0.52
LiNi0.8Mn0.1Co0.1O2 | 199 | 3.0-4.3 | 88 | 0.1 | 1 | 4.3 | 150 | 59 | 0.2733333 |  |  |  |  | 3.96 | 92.5 | 5 | 2.5 | 10.20964/2020.06.03 | polycrystalline, synthesis, lab-made
LiNi0.8Mn0.1Co0.1O2 | 205 | 3.0-4.3 | 88 | 0.1 | 1 | 4.3 | 150 | 96 | 0.02666667 |  |  |  |  | 4.13 | 92.5 | 5 | 2.5 |  | single crystal, synthesis, lab-made
LiNi0.8Mn0.1Co0.1O2 | 200 | 2.7-4.3 | 87 | 0.2 | 1 | 4.3 | 100 | 82 | 0.18 | 190 | 183 | 168 | 154 |  | 92.5 | 5 | 2.5 |  | polycrystalline, benchmark, lab-made
LiNi0.8Mn0.1Co0.1O2 | 203 | 2.8-4.3 | 83 | 0.1 | 1 | 4.3 | 100 | 71 | 0.29 | 189 | 183 | 169 | 153 | 4.98 | 80 | 10 | 10 | 10.1016/j.ceramint.2020.09.143 | polycrystalline, benchmark, lab-made
LiNi0.8Mn0.1Co0.1O2 | 180 | 3.0-4.3 | 82 | 0.138 | 0.138 | 4.3 | 100 | 87 | 0.13 | 177 | 156 | 128 |  |  | 94 | 3 | 3 | 10.1149/1945-7111/acbc51 | polycrystalline, synthesis, lab-made
LiNi0.8Mn0.1Co0.1O2 | 201 | 3.0-4.35 |  | 0.2 | 0.2 | 4.35 | 20 | 96 | 0.2 | [5 empty] | 80 | 10 | 10 | 10.1016/S1003-6326(15)63759-1 | polycrystalline, synthesis, lab-made
LiNi0.8Mn0.1Co0.1O2 | 206 | 2.7-4.3 | 92 | 0.1 | 0.5 | 4.3 | 100 | 95 | 0.05 | [5 empty] | 90 | 5.5 | 4.5 | 10.1021/acs.chemmater.7b05269 | polycrystalline, synthesis, lab-made
LiNi0.8Mn0.1Co0.1O2 | 202 | 2.8-4.3 | 86 | 0.1 | 0.2 | 4.3 | 50 | 88 | 0.24 | 180 | 165 | 154 | 140 |  | 80 | 10 | 10 | 10.1016/S1003-6326(16)64244-9 | polycrystalline, synthesis, lab-made
LiNi0.8Mn0.1Co0.1O2 | 192 | 2.8-4.3 | 85 | 0.2 | [5 empty] | 183 | 177 | 166 | 135 |  |  |  |  | 10.1088/1755-1315/252/2/022053 | polycrystalline, synthesis, lab-made
LiNi0.8Mn0.1Co0.1O2 | 187 | 2.8-4.3 | 83 | 0.2 | 1 | 4.3 | 100 | 84 | 0.16 | 181 | 176 | 164 | 144 |  | 80 | 10 | 10 | 10.1016/j.electacta.2021.138440 | polycrystalline, benchmark, commercial
LiNi0.8Mn0.1Co0.1O2 | 197 | 2.8-4.4 | 91 | 0.2 | 1 | 4.3 | 200 | 75 | 0.125 | [5 empty] | 85 | 10 | 5 | 10.1021/acsami.2c13832 | polycrystalline, synthesis, lab-made
[5 empty] | 1 | 4.5 | 200 | 75 | 0.125 | [5 empty] | 85 | 10 | 5
LiNi0.8Mn0.1Co0.1O2 | 198 | 2.8-4.4 | 94 | 0.2 | 1 | 4.3 | 200 | 83 | 0.085 | [5 empty] | 85 | 10 | 5 |  | polycrystalline, synthesis, lab-made
[5 empty] | 1 | 4.5 | 200 | 74 | 0.13 | [5 empty] | 85 | 10 | 5
LiNi0.8Mn0.1Co0.1O2 | 205 | 2.8-4.4 | 92 | 0.2 | 1 | 4.3 | 200 | 92 | 0.04 |  |  |  |  | 1.16 | 85 | 10 | 5 |  | single crystal, synthesis, lab-made
[5 empty] | 1 | 4.5 | 200 | 83 | 0.085 |  |  |  |  | 1.16 | 85 | 10 | 5
LiNi0.83Mn0.06Co0.11O2 | 196 | 2.7-4.3 | 90 | 0.1 | 1 | 4.3 | 100 | 93 | 0.07 | 182 | 176 | 170 | 162 | 2.39 | 80 | 10 | 10 | 10.1016/j.cej.2021.133731 | single crystal, synthesis, lab-made
[5 empty] | 1 | 4.5 | 100 | 81 | 0.19 |  |  |  |  | 2.39 | 80 | 10 | 10
[5 empty] | 5 | 4.3 | 100 | 78 | 0.22 |  |  |  |  | 2.39 | 80 | 10 | 10
LiNi0.83Mn0.05Co0.12O2 | 194 | 2.7-4.3 | 83 | 0.1 | 1 | 4.3 | 100 | 79 | 0.21 |  | 169 | 153 | 128 | 6.75 | 80 | 10 | 10 | 10.1016/j.jmst.2022.01.037 | polycrystalline, benchmark, lab-made
LiNi0.8Mn0.1Co0.1O2 | 176 | 3.0-4.3 | 78 | 0.5 | 0.5 | 4.3 | 200 | 77 | 0.115 | [5 empty] | 80 | 10 | 10 | 10.1016/j.cej.2022.139431 | single crystal, benchmark, lab-made
[5 empty] | 2 | 4.3 | 300 | 91 | 0.03 | [5 empty] | 80 | 10 | 10
LiNi0.8Mn0.1Co0.1O2 | 220 | 2.8-4.3 | 99 | 0.1 | 0.5 | 4.3 | 200 | 59 | 0.205 | 200 | 192 | 175 | 158 |  | 80 | 10 | 10 | 10.1021/acsaem.0c00859 | polycrystalline, benchmark, lab-made
LiNi0.8Mn0.1Co0.1O2 | 206 | 2.8-4.3 | 88 | 0.1 | 2 | 4.3 | 200 | 81 | 0.095 | 187 | 172 | 168 | 146 | 4.49 | 80 | 10 | 10 | 10.1021/acsami.8b11112 | polycrystalline, benchmark, lab-made
LiNi0.8Mn0.1Co0.1O2 | 220 | 2.8-4.5 | 87 | 0.1 | 2 | 4.5 | 100 | 86 | 0.14 |  |  |  |  | 4.49 | 80 | 10 | 10 |  | polycrystalline, benchmark, lab-made
LiNi0.8Mn0.1Co0.1O2 | 195 | 2.5-4.3 | 95 | 0.1 | 1 | 4.3 | 100 | 69 | 0.31 | 183 | 175 |  | 144 |  | 80 | 10 | 10 | 10.1016/j.cej.2020.127150 | polycrystalline, synthesis, lab-made
[5 empty] | 1 | 4.5 | 100 | 23 | 0.77 | [5 empty] | 80 | 10 | 10
LiNi0.8Mn0.1Co0.1O2 | 200 | 2.5-4.3 | 99 | 0.1 | 1 | 4.3 | 100 | 85 | 0.15 | 190 | 177 |  | 160 |  | 80 | 10 | 10 |  | polycrystalline, synthesis, lab-made
[5 empty] | 1 | 4.5 | 100 | 58 | 0.42 | [5 empty] | 80 | 10 | 10
LiNi0.8Mn0.1Co0.1O2 | 187 | 2.8-4.3 | 84 | 0.1 | 1 | 4.3 | 100 | 81 | 0.19 | 170 | 157 | 148 | 138 |  | 80 | 10 | 10 | 10.1021/acssuschemeng.2c05777 | polycrystalline, benchmark, commercial
LiNi0.8Mn0.1Co0.1O2 | 202 | 3.0-4.5 | 98 | 0.085 | 0.425 | 4.5 | 50 | 64 | 0.72 | [8 empty] | 10.33961/jecst.2020.01445 | polycrystalline, benchmark, lab-made
LiNi0.8Mn0.1Co0.1O2 | 205 | 3.0-4.3 | 91 | 0.1 | 1 | 4.3 | 100 | 84 | 0.16 | 190 | 184 |  | 149 |  | 92.5 | 5 | 2.5 | 10.20964/2021.01.59 | polycrystalline, benchmark, lab-made
LiNi0.8Mn0.1Co0.1O2 | 225 | 2.7-4.3 | 90 | 0.1 | 1 | 4.3 | 80 | 90 | 0.125 |  | 190 | 166 | 127 |  | 80 | 10 | 10 | 10.1007/s11664-018-6453-9 | polycrystalline, benchmark, lab-made
[5 empty] | 5 | 4.3 | 80 | 76 | 0.3 | [5 empty] | 80 | 10 | 10
LiNi0.8Mn0.1Co0.1O2 | 192 | 2.7-4.3 | 82 | 0.2 | 1 | 4.3 | 100 | 89 | 0.11 | 180 | 165 | 146 | 104 | 3.1 | 80 | 10 | 10 | 10.1039/C8DT00893K | polycrystalline, synthesis, lab-made
LiNi0.8Mn0.1Co0.1O2 | 202 | 3.0-4.5 | 84 | 0.25 | 0.25 | 4.5 | 100 | 69 | 0.31 | [5 empty] | 80 | 10 | 10 | 10.1021/acsaem.9b02008 | polycrystalline, benchmark, lab-made
LiNi0.8Mn0.1Co0.1O2 | 188 | 3.0-4.3 | 97 | 0.032 | 0.4 | 4.3 | 120 | 53 | 0.3916667 | 160 | 149 | 135 |  | 7.5 | 90 | 5 | 5 | 10.1021/acsaem.1c03000 | polycrystalline, benchmark, lab-made
LiNi0.8Mn0.1Co0.1O2 | 209 | 2.7-4.3 | 93 | 0.1 | 1 | 4.3 | 100 | 60 | 0.4 | 184 | 168 |  | 128 |  | 80 | 10 | 10 | 10.6023/A21120600 | polycrystalline, benchmark, lab-made
LiNi0.8Mn0.1Co0.1O2 | 201 | 3.0-4.3 | 83 | 0.09 | 0.9 | 4.3 | 200 | 45 | 0.275 | [5 empty] | 80 | 10 | 10 | 10.1149/1945-7111/ac5655 | polycrystalline, benchmark, lab-made
LiNi0.8Mn0.1Co0.1O2 | 189 | 2.7-4.3 |  | 0.1 | 0.1 | 4.3 | 100 | 78 | 0.22 | 177 | 157 |  | 131 | 3.2 | 80 | 10 | 10 | 10.1016/j.apsusc.2020.148034 | polycrystalline, synthesis, lab-made
LiN0.787Mn0.098Co0.099O2 | 202 | 2.7-4.3 |  | 0.1 | 0.1 | 4.3 | 100 | 81 | 0.19 | 197 | 177 |  | 156 | 3.17 | 80 | 10 | 10 |  | polycrystalline, synthesis, lab-made
LiNi0.790Mn0.099Co0.099O2 | 220 | 2.7-4.3 |  | 0.1 | 0.1 | 4.3 | 100 | 82 | 0.18 | 205 | 181 |  | 153 | 3.15 | 80 | 10 | 10 |  | polycrystalline, synthesis, lab-made
LiNi0.8Mn0.1Co0.1O2 | 186 | 3.0-4.3 | 85 | 0.1 | 1 | 4.3 | 50 | 81 | 0.38 | 168 | 160 |  | 126 |  | 80 | 10 | 10 | 10.15625/0866-7144.2016-00400 | polycrystalline, synthesis, lab-made
LiNi0.8Mn0.1Co0.1O2 | 204 | 2.7-4.3 | 79 | 0.1 | 1 | 4.3 | 200 | 72 | 0.14 | 204 | 186 | 164 | 142 |  | 80 | 10 | 10 | 10.1016/j.ceramint.2021.10.116 | polycrystalline, benchmark, lab-made
LiNi0.83Mn0.06Co0.11O2 | 210 | 2.7-4.3 | 84 | 0.1 | 1 | 4.3 | 100 | 88 | 0.12 | 197 | 190 | 176 | 154 |  | 70 | 20 | 10 | 10.1016/j.matchemphys.2023.127521 | polycrystalline, benchmark, lab-made
LiNi0.8Mn0.1Co0.1O2 | 188 | 2.5-4.3 |  | 0.1 | 0.2 | 4.3 | 100 | 82 | 0.18 | 155 | 134 | 110 | 60 | 12.48 | 80 | 10 | 10 | 10.1002/celc.202101654 | polycrystalline, benchmark, lab-made
LiNi0.8Mn0.1Co0.1O2 | 204 | 2.7-4.3 | 90 | 0.1 | 0.5 | 4.3 | 50 | 73 | 0.54 | [5 empty] | 90 | 5 | 5 | 10.1016/j.jallcom.2021.159079 | polycrystalline, benchmark, lab-made
LiNi0.8Mn0.1Co0.1O2 | 219 | 2.7-4.6 |  |  | 0.5 | 4.6 | 100 | 44 | 0.56 | [5 empty] | 90 | 5 | 5 |  | polycrystalline, benchmark, lab-made
LiNi0.8Mn0.1Co0.1O2 | 215 | 2.8-4.3 | 85 | 0.1 | 1 | 4.3 | 200 | 65 | 0.175 | 203 | 192 | 163 | 133 |  | 80 | 10 | 10 | 10.1016/j.jcis.2022.08.061 | polycrystalline, benchmark, commercial
LiNi0.8Mn0.1Co0.1O2 | 235 | 2.7-4.5 |  | 0.2 | 1 | 4.5 | 700 | 39 | 0.08714286 |  |  |  |  | 3.48 | 70 | 20 | 10 | 10.1016/j.ensm.2022.01.056 | polycrystalline, benchmark, lab-made
[5 empty] | 1 | 4.7 | 500 | 44 | 0.112 |  |  |  |  | 3.48 | 70 | 20 | 10
LiNi0.8Mn0.1Co0.1O2 |  | 2.7-4.3 | [7 empty] | 188 | 181 | 173 | 149 | 3.48 | 70 | 20 | 10 |  | polycrystalline, benchmark, lab-made
LiNi0.8Mn0.1Co0.1O2 | 198 | 3.0-4.6 | 94 | 0.2 | 0.2 | 4.6 | 80 | 51 | 0.6125 | [5 empty] | 90 | 5 | 5 | 10.1039/D1RA00857A | polycrystalline, benchmark, commercial
LiNi0.8Mn0.1Co0.1O2 | 219 | 2.7-4.8 | 81 | 0.1 | 2 | 4.8 | 200 | 67 | 0.165 | [5 empty] | 80 | 10 | 10 | 10.1016/j.electacta.2021.138775 | polycrystalline, benchmark, lab-made
LiNi0.8Mn0.1Co0.1O2 | 186 | 2.8-4.3 | 79 | 0.09 | 0.9 | 4.3 | 100 | 85 | 0.15 |  | 150 | 133 | 126 | 2.1 | 75 | 15 | 10 | 10.1002/aenm.202203999 | polycrystalline, benchmark, lab-made
LiNi0.8Mn0.1Co0.1O2 | 201 | 2.8-4.5 | 78 | 0.09 | 0.9 | 4.5 | 100 | 80 | 0.2 |  |  |  |  | 2.1 | 75 | 15 | 10 |  | polycrystalline, benchmark, lab-made
LiNi0.8Mn0.1Co0.1O2 | 206 | 3.0-4.4 | 78 | 0.09 | 0.9 | 4.4 | 100 | 84 | 0.16 | 186 | 179 | 173 |  |  | 80 | 10 | 10 | 10.1007/s11581-022-04662-9 | polycrystalline, benchmark, lab-made
LiNi0.8Mn0.1Co0.1O2 | 216 | 3.0-4.5 | 85 | 0.1 | 1 | 4.5 | 100 | 70 | 0.3 |  |  |  |  | 2.6 | 80 | 10 | 10 | 10.1016/j.jallcom.2022.164286 | polycrystalline, benchmark, commercial
LiNi0.8Mn0.1Co0.1O2 | 192 | 3.0-4.3 | 85 | 0.0925 | 0.925 | 4.3 | 100 | 90 | 0.1 | 175 | 163 |  | 135 |  | 80 | 10 | 10 | 10.1007/s10008-017-3863-1 | polycrystalline, benchmark, lab-made
LiNi0.8Mn0.1Co0.1O2 | 209 | 3.0-4.5 | 91 | 0.0925 | 0.925 | 4.5 | 100 | 50 | 0.5 | [5 empty] | 80 | 10 | 10 |  | polycrystalline, benchmark, lab-made
LiNi0.83Mn0.05Co0.12O2 | 186 | 2.8-4.3 | 83 | 0.1 | 1 | 4.3 | 100 | 83 | 0.17 | 178 | 171 | 164 | 154 | 2.8 | 80 | 10 | 10 | 10.1021/acssuschemeng.1c07637 | polycrystalline, benchmark, lab-made
LiNi0.83Mn0.05Co0.12O2 | 219 | 2.8-4.5 | 88 | 0.1 | 1 | 4.3 | 100 | 63 | 0.37 |  |  |  |  | 2.8 | 80 | 10 | 10 |  | polycrystalline, benchmark, lab-made
LiNi0.85Mn0.1Co0.05O2 | 186 | 2.75-4.2 |  | 0.18 | 0.2 | 4.2 | 100 | 73 | 0.27 | [5 empty] | 90 | 4 | 6 | 10.1149/2.0151908jes | polycrystalline, synthesis, lab-made
[5 empty] | 1 | 4.2 | 200 | 80 | 0.1 | [5 empty] | 90 | 4 | 6
LiNi0.85Mn0.1Co0.05O2 | 190 | 2.75-4.2 |  | 0.18 | 0.2 | 4.2 | 100 | 85 | 0.15 | [5 empty] | 90 | 4 | 6 |  | polycrystalline, synthesis, lab-made
[5 empty] | 1 | 4.2 | 200 | 82 | 0.09 | [5 empty] | 90 | 4 | 6
LiNi0.85Mn0.1Co0.05O2 | 197 | 2.75-4.2 |  | 0.18 | 0.2 | 4.2 | 100 | 84 | 0.16 | [5 empty] | 90 | 4 | 6 |  | polycrystalline, synthesis, lab-made
[5 empty] | 1 | 4.2 | 200 | 88 | 0.06 | [5 empty] | 90 | 4 | 6
LiNi0.8Mn0.1Co0.1O2 | 193 | 2.7-4.3 |  | 0.1 | 0.5 | 4.3 | 100 | 76 | 0.24 | 170 | 156 | 138 | 106 |  | 80 | 10 | 10 | 10.1149/2.1301914jes | polycrystalline, benchmark, lab-made
LiNi0.8Mn0.1Co0.1O2 | 198 | 2.7-4.3 | 84 | 0.18 | 0.9 | 4.3 | 200 | 59 | 0.205 |  | 145 |  | 120 |  | 84 | 8 | 8 | 10.1007/s11581-020-03758-4 | polycrystalline, benchmark, lab-made
LiNi0.8Mn0.1Co0.1O2 | 203 | 2.7-4.6 | 86 | 0.09 | 0.9 | 4.3 | 100 | 75 | 0.25 | [5 empty] | 60 | 20 | 20 | 10.1007/s11581-020-03893-y | polycrystalline, benchmark, lab-made
[5 empty] | 0.9 | 4.6 | 100 | 65 | 0.35 | [5 empty] | 60 | 20 | 20
LiNi0.8Mn0.1Co0.1O2 | 100 | 3.0-4.3 | 73 | 0.1 | 0.2 | 4.3 | 100 | 53 | 0.47 |  |  |  |  | 7.53 | 80 | 10 | 10 | 10.1016/j.jallcom.2023.169358 | single crystal, synthesis, lab-made
LiNi0.8Mn0.1Co0.1O2 | 138 | 3.0-4.3 | 80 | 0.1 | 0.2 | 4.3 | 100 | 53 | 0.47 |  |  |  |  | 3.91 | 80 | 10 | 10 |  | single crystal, synthesis, lab-made
LiNi0.8Mn0.1Co0.1O2 | 173 | 3.0-4.3 | 77 | 0.1 | 0.2 | 4.3 | 100 | 59 | 0.41 |  |  |  |  | 3.73 | 80 | 10 | 10 |  | single crystal, synthesis, lab-made
LiNi0.8Mn0.1Co0.1O2 | 176 | 3.0-4.3 | 77 | 0.1 | 0.2 | 4.3 | 100 | 72 | 0.28 |  |  |  |  | 2.86 | 80 | 10 | 10 |  | single crystal, synthesis, lab-made
LiNi0.8Mn0.1Co0.1O2 | 187 | 3.0-4.3 | 85 | 0.1 | 0.2 | 4.3 | 100 | 78 | 0.22 |  |  |  |  | 1.86 | 80 | 10 | 10 |  | single crystal, synthesis, lab-made
LiNi0.8Mn0.1Co0.1O2 | 203 | 3.0-4.3 | 99 | 0.1 | 0.1 | 4.3 | 50 | 87 | 0.26 | 173 | 153 | 137 | 88 |  |  |  |  | 10.1016/j.scp.2022.100959 | polycrystalline, synthesis, lab-made
[5 empty] | 1 | 4.3 | 100 | 90 | 0.1
LiNi0.8Mn0.1Co0.1O2 | 205 | 2.7-4.3 | 82 | 0.05 | 10 | 4.3 | 100 | 85 | 0.15 | 182 | 167 | 148 | 115 | 5.21 | 80 | 10 | 10 | 10.1016/j.jallcom.2022.168575 | polycrystalline, benchmark, lab-made
LiNi0.8Mn0.1Co0.1O2 | 176 | 2.8-4.3 | 87 | 0.1 | 2 | 4.3 | 100 | 79 | 0.21 | 175 | 162 | 144 | 124 |  | 80 | 10 | 10 | 10.1016/j.matlet.2022.133768 | polycrystalline, benchmark, commercial
LiNi0.8Mn0.1Co0.1O2 | 201 | 2.7-4.5 | 99 | 0.09 | 0.5 | 4.5 | 500 | 26 | 0.148 |  |  |  |  | 3.58 | 80 | 10 | 10 | 10.1016/j.jtice.2023.104730 | polycrystalline, benchmark, lab-made
LiNi0.83Mn0.06Co0.11O2 | 182 | 2.8-4.3 | 77 | 1 | 1 | 4.3 | 100 | 77 | 0.23 | 178 | 166 | 148 | 107 |  | 80 | 10 | 10 | 10.1016/j.jelechem.2023.117202 | single crystal, benchmark, lab-made
LiNi0.8Mn0.1Co0.1O2 | 200 | 2.7-4.3 |  | 0.1 | 0.5 | 4.3 | 50 | 95 | 0.1 | [5 empty] | 80 | 10 | 10 | 10.1016/j.jechem.2022.11.016 | single crystal, synthesis, lab-made
LiNi0.8Mn0.1Co0.1O2 | 210 | 2.7-4.7 |  | 0.1 | 0.5 | 4.3 | 50 | 80 | 0.4 | [5 empty] | 80 | 10 | 10 |  | single crystal, synthesis, lab-made
LiNi0.8Mn0.1Co0.1O2 | 219 | 2.7-4.9 |  | 0.1 | 0.5 | 4.3 | 50 | 69 | 0.62 | [5 empty] | 80 | 10 | 10 |  | single crystal, synthesis, lab-made
LiNi0.8Mn0.1Co0.1O2 | 200 | 3.0-4.3 | 86 | 0.2 | 1 | 4.3 | 100 | 82 | 0.18 | 191 | 180 |  | 158 | 2.34 | 90 | 5 | 5 | 10.1016/j.surfin.2022.102480 | polycrystalline, benchmark, commercial
LiNi0.8Mn0.1Co0.1O2 | 182 | 2.8-4.3 |  | 0.2 | 0.5 | 4.3 | 1000 | 71 | 0.029 | 167 | 152 | 142 | 125 |  | 80 | 10 | 10 | 10.1002/adfm.202211171 | single crystal, commercial
LiNi0.8Mn0.1Co0.1O2 | 214 | 2.5-4.4 | 89 | 0.1 | 1 | 4.4 | 200 | 77 | 0.115 | [5 empty] | 70 | 20 | 10 | 10.1021/acssuschemeng.2c05779 | polycrystalline, benchmark
LiNi0.8Mn0.1Co0.1O2 | 223 | 2.7-4.5 | 82 | 0.11 | 1.1 | 4.5 | 400 | 53 | 0.1175 | [5 empty] | 85 | 10 | 5 | 10.1016/j.cej.2022.139405 | polycrystalline, benchmark, lab-made
LiNi0.8Mn0.1Co0.1O2 | 196 | 2.8-4.3 |  | 0.2 | 1 | 4.3 | 100 | 72 | 0.28 | 188 | 171 | 148 | 104 | 9.68 | 80 | 10 | 10 | 10.1007/s10008-023-05427-8 | polycrystalline, benchmark, lab-made
LiNi0.8Mn0.1Co0.1O2 | 211 | 3.0-4.3 | 99 | 0.1 | 0.5 | 4.5 | 200 | 54 | 0.23 | 200 | 188 | 182 |  | 3.97 | 80 | 10 | 10 | 10.1007/s13391-023-00414-7 | polycrystalline, benchmark, lab-made
LiNi0.8Mn0.1Co0.1O2 | 211 | 2.8-4.3 | 91 | 0.06 | 0.95 | 4.3 | 200 | 55 | 0.225 |  | 180 | 165 |  |  | 80 | 10 | 10 | 10.1016/j.mtener.2022.101207 | polycrystalline, benchmark, commercial
[5 empty] | 3.8 | 4.3 | 200 | 58 | 0.21 | [5 empty] | 80 | 10 | 10
LiNi0.8Mn0.1Co0.1O2 | 202 | 2.8-4.3 | 85 | 0.1 | 1 | 4.3 | 200 | 61 | 0.195 | 178 | 173 | 165 | 152 |  | 80 | 10 | 10 | 10.1016/j.electacta.2022.141474 | single crystal, benchmark, commercial
LiNi0.8Mn0.1Co0.1O2 | 208 | 2.8-4.5 | 85 | 0.1 | 1 | 4.5 | 100 | 58 | 0.42 | [5 empty] | 80 | 10 | 10 |  | single crystal, benchmark, commercial
LiNi0.8Mn0.1Co0.1O2 | 200 | 2.5-4.3 |  | 0.1 | 0.2 | 4.3 | 100 | 80 | 0.2 | 172 | 158 | 152 | 121 |  | 92 | 5 | 3 | 10.1016/j.jechem.2022.09.008 | polycrystalline, commercial
[5 empty] | 1 | 4.3 | 450 | 61 | 0.08666667 | [5 empty] | 92 | 5 | 3
[5 empty] | 0.2 | 4.5 | 100 | 51 | 0.49 | [5 empty] | 92 | 5 | 3
[5 empty] | 0.2 | 4.7 | 100 | 31 | 0.69 | [5 empty] | 92 | 5 | 3
LiNi0.8Mn0.1Co0.1O2 | 178 | 2.8-4.3 | 88 | 0.5 | 0.5 | 4.3 | 200 | 58 | 0.21 | 177 | 164 | 137 | 106 |  | 80 | 10 | 10 | 10.1007/s12274-022-4754-z | polycrystalline, benchmark, lab-made
LiNi0.8Mn0.1Co0.1O2 | 185 | 2.8-4.3 | 85 | 0.1 | 1 | 4.3 | 500 | 45 | 0.11 | 158 | 143 | 126 | 95 |  | 80 | 10 | 10 | 10.1016/j.jallcom.2022.166967 | polycrystalline, benchmark, commercial
LiNi0.8Mn0.1Co0.1O2 | 187 | 3.0-4.2 |  | 0.1 | 1 | 4.2 | 200 | 75 | 0.125 |  |  |  |  | 1.77 | 90 | 5 | 5 | 10.1016/j.cej.2022.138382 | polycrystalline, synthesis, lab-made
LiNi0.8Mn0.1Co0.1O2 | 195 | 3.0-4.2 |  | 0.1 | 1 | 4.2 | 200 | 80 | 0.1 |  |  |  |  | 1.84 | 90 | 5 | 5 |  | polycrystalline, synthesis, lab-made
LiNi0.8Mn0.1Co0.1O2 | 198 | 2.5-4.3 | 85 | 0.1 | 1 | 4.3 | 500 | 68 | 0.064 | 174 | 157 | 147 | 118 |  | 92 | 5 | 3 | 10.1016/j.cej.2022.137959 | polycrystalline, benchmark, commercial
[5 empty] | 0.2 | 4.3 | 100 | 83 | 0.17 | [5 empty] | 92 | 5 | 3
[5 empty] | 0.2 | 4.7 | 100 | 34 | 0.66 | [5 empty] | 92 | 5 | 3
LiNi0.8Mn0.1Co0.1O2 | 223 | 2.5-4.7 | 84 | 0.1 | 1 | 4.7 | 125 | 77 | 0.184 | [5 empty] | 92 | 5 | 3 |  | polycrystalline, benchmark, commercial
LiNi0.8Mn0.1Co0.1O2 | 214 | 2.7-4.3 | 88 | 0.1 | 1 | 4.3 | 300 | 35 | 0.2166667 | 174 | 158 | 145 | 102 |  | 80 | 10 | 10 | 10.1016/j.electacta.2022.141411 | polycrystalline, benchmark, lab-made
LiNi0.8Mn0.1Co0.1O2 | 195 | 2.7-4.5 | 87 | 0.11 | 1.1 | 4.5 | 300 | 42 | 0.1933333 |  |  |  |  | 3.81 | 90 | 5 | 5 | 10.1002/adfm.202206428 | polycrystalline, benchmark, lab-made
LiNi0.8Mn0.1Co0.1O2 | 209 | 3.0-4.5 | 84 | 0.125 | 1.25 | 4.5 | 100 | 78 | 0.22 | [5 empty] | 80 | 10 | 10 | 10.1007/s42864-022-00178-x | polycrystalline, benchmark, commercial
LiNi0.8Mn0.1Co0.1O2 | 184 | 3.0-4.3 | 80 | 0.1 | 1 | 4.3 | 200 | 68 | 0.16 | 140 | 130 | 118 | 90 |  | 80 | 10 | 10 | 10.1002/ente.202200843 | polycrystalline, benchmark, commercial
LiNi0.776Mn0.117Co0.097O2 | 202 | 2.8-4.55 | 82 | 0.1 | 0.3 | 4.55 | 200 | 68 | 0.16 |  |  |  |  | 6 | 80 | 10 | 10 | 10.1016/j.ensm.2022.09.008 | polycrystalline, synthesis, lab-made
LiNi0.8Mn0.1Co0.1O2 | 205 | 2.7-4.3 | 82 | 0.09 | 1 | 4.3 | 100 | 60 | 0.4 | 183 | 167 | 148 | 115 | 5.21 | 80 | 10 | 10 | 10.1016/j.jallcom.2022.166317 | polycrystalline, benchmark, lab-made
LiNi0.8Mn0.1Co0.1O2 | 169 | 2.8-4.5 | 91 | 0.1 | 1 | 4.5 | 100 | 90 | 0.1 | [5 empty] | 80 | 10 | 10 | 10.1039/D2NR04773J | polycrystalline, benchmark, commercial
[5 empty] | 5 | 4.5 | 100 | 68 | 0.32 | [5 empty] | 80 | 10 | 10
LiNi0.8Mn0.1Co0.1O2 | 197 | 2.7-4.3 | 72 | 0.1 | 1 | 4.3 | 200 | 62 | 0.19 | 188 | 176 | 157 | 118 | 2.16 | 85 | 7 | 8 | 10.1016/j.cej.2022.137663 | polycrystalline, benchmark, lab-made
[5 empty] | 1 | 4.3 | 200 | 61 | 0.195 |  |  |  |  | 2.16 | 85 | 7 | 8
LiNi0.8Mn0.1Co0.1O2 | 179 | 3.0-4.2 | 99 | 0.085 | 0.85 | 4.2 | 100 | 75 | 0.25 | [5 empty] | 85 | 5 | 10 | 10.1039/D2TA07322F | polycrystalline, benchmark, commercial
LiNi0.8Mn0.1Co0.1O2 | 193 | 3.0-4.3 | 88 | 0.1 | 0.5 | 4.3 | 100 | 93 | 0.07 | 180 | 170 | 153 | 117 | 4.19 | 90 | 5 | 5 | 10.1016/j.jallcom.2022.165488 | polycrystalline, benchmark, lab-made
LiNi0.8Mn0.1Co0.1O2 | 191 | 2.8-4.3 |  | 0.2 | 3 | 4.3 | 120 | 80 | 0.1666667 |  | 175 |  | 126 |  | 95 | 3 | 2 | 10.1016/j.cej.2022.137051 | polycrystalline, benchmark
LiNi0.8Mn0.1Co0.1O2 | 163 | 2.7-4.3 | 90 | 0.1 | 0.5 | 4.3 | 100 | 65 | 0.35 | 145 | 136 | 123 | 102 |  | 80 | 10 | 10 | 10.3390/nano12203610 | polycrystalline, synthesis, lab-made
LiNi0.8Mn0.1Co0.1O2 | 176 | 2.8-4.3 | 94 | 0.5 | 0.5 | 4.3 | 200 | 47 | 0.265 | 187 | 170 | 136 | 117 |  | 80 | 10 | 10 | 10.1016/j.electacta.2022.140745 | polycrystalline, benchmark, commercial
LiNi0.8Mn0.1Co0.1O2 | 213 | 2.7-4.3 | 81 | 0.05 | 1 | 4.3 | 100 | 58 | 0.42 | 179 | 166 | 143 | 104 | 9.1 | 80 | 10 | 10 | 10.1016/j.jallcom.2022.164712 | polycrystalline, benchmark, lab-made
[5 empty] | 1 | 4.5 | 100 | 49 | 0.51 |  |  |  |  | 9.1 | 80 | 10 | 10
LiNi0.8Mn0.1Co0.1O2 | 196 | 2.7-4.3 | 91 | 0.1 | 1 | 4.3 | 79 | 80 | 0.2531646 | 181 | 173 |  | 140 | 2 | 80 | 10 | 10 | 10.1021/acsami.2c06264 | polycrystalline, benchmark, commercial
LiNi0.8Mn0.1Co0.1O2 | 175 | 2.7-4.3 | 87 | 0.1 | 1 | 4.3 | 300 | 61 | 0.13 | 170 | 162 | 153 | 138 | 5.29 | 80 | 10 | 10 | 10.1016/j.ceramint.2022.02.289 | polycrystalline, synthesis, lab-made
[5 empty] | 5 | 4.3 | 300 | 51 | 0.1633333 |  |  |  |  | 5.29 | 80 | 10 | 10
[5 empty] | 10 | 4.3 | 300 | 57 | 0.1433333 |  |  |  |  | 5.29 | 80 | 10 | 10
LiNi0.8Mn0.1Co0.1O2 | 203 | 2.7-4.3 | 89 | 0.1 | 1 | 4.3 | 300 | 63 | 0.1233333 | 182 | 175 | 164 | 151 | 4.29 | 80 | 10 | 10 |  | polycrystalline, synthesis, lab-made
[5 empty] | 5 | 4.3 | 300 | 46 | 0.18 |  |  |  |  | 4.29 | 80 | 10 | 10
[5 empty] | 10 | 4.3 | 300 | 46 | 0.18 |  |  |  |  | 4.29 | 80 | 10 | 10
LiNi0.8Mn0.1Co0.1O2 | 197 | 2.7-4.3 | 87 | 0.1 | 1 | 4.3 | 300 | 74 | 0.08666667 | 185 | 178 | 175 | 163 | 3.57 | 80 | 10 | 10 |  | polycrystalline, synthesis, lab-made
[5 empty] | 5 | 4.3 | 300 | 55 | 0.15 |  |  |  |  | 3.57 | 80 | 10 | 10
[5 empty] | 10 | 4.3 | 300 | 60 | 0.1333333 |  |  |  |  | 3.57 | 80 | 10 | 10
LiNi0.8Mn0.1Co0.1O2 | 163 | 2.8-4.3 | 88 | 0.1 | 1 | 4.3 | 100 | 88 | 0.12 | 144 | 136 | 124 | 98 |  | 80 | 10 | 10 | 10.1016/j.jcis.2022.02.095 | polycrystalline, benchmark, commercial
[5 empty] | 5 | 4.3 | 100 | 68 | 0.32 | [5 empty] | 80 | 10 | 10
LiNi0.8Mn0.1Co0.1O2 | 190 | 2.8-4.3 | 74 | 0.1 | 1 | 4.3 | 200 | 70 | 0.15 | 185 | 181 | 163 | 105 | 3.77 | 80 | 10 | 10 | 10.1016/j.ceramint.2022.03.020 | single crystal, benchmark
LiNi0.8Mn0.1Co0.1O2 | 201 | 3.0-4.4 | 85 | 0.1 | 1 | 4.4 | 200 | 51 | 0.245 |  |  |  |  | 3.5 | 80 | 10 | 10 | 10.1021/acsami.2c04666 | polycrystalline, benchmark, lab-made
LiNi0.8Mn0.1Co0.1O2 | 193 | 2.5-4.3 |  | 0.2 | 1 | 4.3 | 100 | 73 | 0.27 | 185 | 175 |  | 143 | 1.68 | 80 | 10 | 10 | 10.1021/acssuschemeng.2c01712 | polycrystalline, benchmark, commercial
LiNi0.8Mn0.1Co0.1O2 | 191 | 2.8-4.3 |  | 0.1 | 1 | 4.3 | 300 | 57 | 0.1433333 | 176 | 166 | 157 | 138 |  | 80 | 10 | 10 | 10.1007/s40145-022-0582-6 | polycrystalline, benchmark
LiNi0.8Mn0.1Co0.1O2 | 213 | 2.8-4.3 | 86 | 0.1 | 1 | 4.3 | 300 | 82 | 0.06 | 200 | 190 | 175 | 150 |  | 80 | 10 | 10 | 10.1002/adsu.202200002 | polycrystalline, benchmark, commercial
LiNi0.8Mn0.1Co0.1O2 | 209 | 2.8-4.3 | 87 | 0.09 | 0.9 | 4.3 | 100 | 73 | 0.27 | 190 | 178 | 163 | 148 |  | 80 | 10 | 10 | 10.1021/acs.iecr.2c00181 | polycrystalline, benchmark, lab-made
LiNi0.8Mn0.1Co0.1O2 | 208 | 2.6-4.3 | 85 | 0.1 | 1 | 4.3 | 300 | 49 | 0.17 | 172 | 155 | 135 | 90 |  |  |  |  | 10.1016/j.jallcom.2021.162848 | polycrystalline, benchmark, commercial
[5 empty] | 1 | 4.5 | 300 | 44 | 0.1866667
LiNi0.8Mn0.1Co0.1O2 | 211 | 3.0-4.4 | 86 | 0.09 | 0.9 | 4.4 | 300 | 66 | 0.1133333 |  |  |  |  | 3.25 | 80 | 10 | 10 | 10.1016/j.jpowsour.2022.231035 | polycrystalline, benchmark, lab-made
[5 empty] | 0.9 | 4.5 | 200 | 51 | 0.245 |  |  |  |  | 3.25 | 80 | 10 | 10
LiNi0.8Mn0.1Co0.1O2 | 200 | 2.7-4.3 |  | 0.2 | 1 | 4.3 | 200 | 69 | 0.155 | 187 | 180 | 152 | 107 |  | 80 | 10 | 10 | 10.3390/coatings12030319 | polycrystalline, benchmark, commercial
LiNi0.8Mn0.1Co0.1O2 | 201 | 2.8-4.3 | 89 | 0.09 | 1 | 4.3 | 500 | 67 | 0.066 | 176 | 165 | 150 | 119 |  | 80 | 10 | 10 | 10.1007/s11581-021-04375-5 | polycrystalline, benchmark, lab-made
LiNi0.8Mn0.1Co0.1O2 | 190 | 2.8-4.5 | 94 | 0.1 | 0.25 | 4.5 | 500 | 28 | 0.144 | [5 empty] | 80 | 10 | 10 | 10.1016/j.apsusc.2021.151716 | polycrystalline, benchmark, commercial
LiNi0.8Mn0.1Co0.1O2 | 200 197 | 2.8-4.5 | 83 86 | 0.1 0.2 | 0.1 | 4.5 | 100 | 77 | 0.23 | [5 empty] | 80 | 10 | 10 | 10.1016/j.ceramint.2021.11.118 | polycrystalline, benchmark, lab-made
[5 empty] | 0.2 | 4.5 | 100 | 79 | 0.21 | [5 empty] | 80 | 10 | 10
[5 empty] | 0.5 | 4.5 | 100 | 75 | 0.25 | [5 empty] | 80 | 10 | 10
[5 empty] | 1 | 4.5 | 200 | 38 | 0.31 | [5 empty] | 80 | 10 | 10
LiNi0.8Mn0.1Co0.1O2 | 210 | 3.0-4.4 | 81 | 0.09 | 0.9 | 4.4 | 100 | 83 | 0.17 | [5 empty] | 80 | 10 | 10 | 10.1016/j.jallcom.2021.162155 | polycrystalline, benchmark, lab-made
LiNi0.8Mn0.1Co0.1O2 | 222 | 2.75-4.5 | 84 | 0.1 | 1 | 4.5 | 300 | 35 | 0.2166667 | [5 empty] | 85 | 10 | 5 | 10.1016/j.cej.2021.132985 | polycrystalline, benchmark, lab-made
LiNi0.8Mn0.1Co0.1O2 | 215 | 2.8-4.3 | 96 | 0.1 | 0.33 | 4.3 | 100 | 56 | 0.44 |  | 187 | 175 |  |  | 80 | 10 | 10 | 10.1002/smll.202104625 | polycrystalline, benchmark, commercial
[5 empty] | 1 | 4.3 | 200 | 62 | 0.19 | [5 empty] | 80 | 10 | 10
LiNi0.8Mn0.1Co0.1O2 | 184 | 2.8-4.3 | 98 | 0.1 | 1 | 4.3 | 100 | 69 | 0.31 | 170 | 160 | 147 | 115 | 2.65 | 80 | 10 | 10 | 10.1016/j.jre.2020.12.010 | polycrystalline, benchmark, lab-made
LiNi0.8Mn0.1Co0.1O2 | 189 | 2.8-4.3 | 70 | 0.1 | 1 | 4.3 | 100 | 70 | 0.3 | 183 | 172 | 148 | 117 |  | 80 | 10 | 10 | 10.1021/acsaem.1c02841 | polycrystalline, benchmark, lab-made
LiNi0.8Mn0.1Co0.1O2 | 216 | 2.8-4.5 | 69 | 0.1 | 1 | 4.5 | 100 | 58 | 0.42 | [5 empty] | 80 | 10 | 10 |  | polycrystalline, benchmark, lab-made
LiNi0.8Mn0.1Co0.1O2 | 198 | 2.8-4.3 |  | 0.2 | 1 | 4.3 | 100 | 87 | 0.13 | 189 | 181 | 159 | 134 | 2.52 | 80 | 10 | 10 | 10.1021/acsaem.2c00658 | polycrystalline, synthesis, lab-made
LiNi0.8Mn0.1Co0.1O2 | 200 | 2.8-4.3 |  | 0.2 | 1 | 4.3 | 100 | 93 | 0.07 | 193 | 186 | 170 | 151 | 1.89 | 80 | 10 | 10 |  | single crystal, synthesis, lab-made
LiNi0.8Mn0.1Co0.1O2 | 195 | 2.8-4.3 | 82 | 0.09 | 0.45 | 4.3 | 50 | 63 | 0.74 | 132 | 114 | 105 | 83 |  | 70 | 20 | 10 | 10.3390/ma15010396 | polycrystalline, benchmark, lab-made
[5 empty] | 1.8 | 4.3 | 100 | 58 | 0.42 | [5 empty] | 70 | 20 | 10
LiNi0.813Mn0.093Co0.094O2 | 192 | 2.8-4.3 |  | 0.1 | 0.5 | 4.5 | 100 | 81 | 0.19 | 175 | 162 | 152 | 118 |  | 80 | 10 | 10 | 10.1021/acsaem.1c03257 | polycrystalline, benchmark, lab-made
LiNi0.8Mn0.1Co0.1O2 | 205 | 2.8-4.3 | 77 | 0.1 | 0.5 | 4.3 | 200 | 65 | 0.175 | 180 | 169 | 154 | 130 |  | 80 | 10 | 10 | 10.1016/j.jallcom.2021.161594 | polycrystalline, benchmark, commercial
[5 empty] | 0.5 | 4.5 | 200 | 57 | 0.215 | [5 empty] | 80 | 10 | 10
LiNi0.8Mn0.1Co0.1O2 | 209 | 3.0-4.5 | 83 | 0.1 | 1 | 4.3 | 200 | 74 | 0.13 | [5 empty] | 80 | 10 | 10 | 10.1039/D1NR05912B | polycrystalline, benchmark, commercial
[5 empty] | 1 | 4.5 | 100 | 68 | 0.32 | [5 empty] | 80 | 10 | 10
LiNi0.8Mn0.1Co0.1O2 | 200 | 2.7-4.3 | 72 | 0.1 | 0.1 | 4.3 | 100 | 73 | 0.27 | 173 | 165 | 132 |  | 2.81 | 80 | 10 | 10 | 10.1016/j.jechem.2021.08.012 | polycrystalline, benchmark, lab-made
[5 empty] | 1 | 4.3 | 500 | 56 | 0.088 |  |  |  |  | 2.81 | 80 | 10 | 10
[5 empty] | 5 | 4.3 | 100 | 54 | 0.46 |  |  |  |  | 2.81 | 80 | 10 | 10
LiNi0.8Mn0.1Co0.1O2 | 203 | 2.7-4.3 | 80 | 0.1 | 1 | 4.3 | 100 | 58 | 0.42 | 181 | 172 | 152 | 131 |  | 80 | 10 | 10 | 10.1016/j.ceramint.2021.08.167 | polycrystalline, benchmark, lab-made
LiNi0.8Mn0.1Co0.1O2 | 204 | 2.8-4.3 |  | 0.2 | 0.2 | 4.3 | 100 | 57 | 0.43 | 183 | 172 | 157 | 126 |  | 80 | 10 | 10 | 10.1002/celc.202101230 | polycrystalline, benchmark, commercial
LiNi0.8Mn0.1Co0.1O2 | 201 | 2.8-4.3 | 88 | 0.09 | 0.9 | 4.3 | 500 | 65 | 0.07 | [5 empty] | 80 | 10 | 10 | 10.1002/smll.202102981 | polycrystalline, benchmark, lab-made
[5 empty] | 0.9 | 4.5 | 500 | 62 | 0.076 | [5 empty] | 80 | 10 | 10
LiNi0.8Mn0.1Co0.1O2 | 200 | 3.0-4.3 | 89 | 0.1 | 0.1 | 4.3 | 50 | 90 | 0.2 | [5 empty] | 90 | 5 | 5 | 10.1016/j.ssi.2021.115734 | polycrystalline, benchmark, commercial
LiNi0.8Mn0.1Co0.1O2 | 210 | 2.7-4.5 |  | 0.1 | 1 | 4.5 | 100 | 87 | 0.13 | [5 empty] | 80 | 10 | 10 | 10.1134/S0036024421100277 | polycrystalline, synthesis, lab-made
LiNi0.8Mn0.1Co0.1O2 | 209 | 3.0-4.3 | 92 | 0.1 | 0.5 | 4.3 | 100 | 74 | 0.26 | [5 empty] | 90 | 5 | 5 | 10.1007/s12598-021-01710-7 | polycrystalline, benchmark, commercial
[5 empty] | 1 | 4.3 | 100 | 76 | 0.24 | [5 empty] | 90 | 5 | 5
LiNi0.8Mn0.1Co0.1O2 | 205 | 2.8-4.3 | 85 | 0.18 | 0.9 | 4.3 | 100 | 78 | 0.22 | 195 | 185 | 177 | 166 |  | 80 | 10 | 10 | 10.1016/j.ceramint.2021.05.294 | polycrystalline, synthesis, lab-made
LiNi0.8Mn0.1Co0.1O2 | 212 | 2.8-4.5 | 82 | 0.18 | 0.9 | 4.5 | 100 | 54 | 0.46 | [5 empty] | 80 | 10 | 10 |  | polycrystalline, synthesis, lab-made
LiNi0.8Mn0.1Co0.1O2 | 195 | 2.8-4.3 | 86 | 0.18 | 0.9 | 4.3 | 100 | 91 | 0.09 | 187 | 172 | 163 | 145 |  | 80 | 10 | 10 |  | single crystal, synthesis, lab-made
LiNi0.8Mn0.1Co0.1O2 | 202 | 2.8-4.5 | 83 | 0.18 | 0.9 | 4.5 | 100 | 82 | 0.18 | [5 empty] | 80 | 10 | 10 |  | single crystal, synthesis, lab-made
LiNi0.8Mn0.1Co0.1O2 | 197 | 2.8-4.3 | 89 | 0.18 | 0.9 | 4.3 | 100 | 95 | 0.05 | 187 | 176 | 168 | 155 |  | 80 | 10 | 10 |  | single crystal, synthesis, lab-made
LiNi0.8Mn0.1Co0.1O2 | 204 | 2.8-4.5 | 85 | 0.18 | 0.9 | 4.5 | 100 | 91 | 0.09 | [5 empty] | 80 | 10 | 10 |  | single crystal, synthesis, lab-made
LiNi0.8Mn0.1Co0.1O2 | 207 | 2.7-4.3 | 85 | 0.1 | 0.5 | 4.3 | 100 | 65 | 0.35 | [5 empty] | 80 | 10 | 10 | 10.1115/1.4048491 | polycrystalline, benchmark, lab-made
LiNi0.8Mn0.1Co0.1O2 | 192 | 3.0-4.3 | 89 | 0.2 | [10 empty] | 93 | 3.5 | 3.5 | 10.1016/j.jallcom.2021.159259 | polycrystalline, benchmark, commercial
LiNi0.8Mn0.1Co0.1O2 | 192 | 2.7-4.5 | 89 | 0.1 | 1 | 4.5 | 200 | 73 | 0.135 | [5 empty] | 80 | 10 | 10 | 10.1007/s10008-021-04984-0 | polycrystalline, benchmark, lab-made
LiNi0.8Mn0.1Co0.1O2 | 184 | 2.8-4.3 | 82 | 0.425 | 0.5 | 4.3 | 100 | 70 | 0.3 | [5 empty] | 80 | 10 | 10 | 10.1021/acssuschemeng.1c00802 | polycrystalline, benchmark, lab-made
LiNi0.8Mn0.1Co0.1O2 | 269 | 2.5-4.6 |  | 0.2 | 0.2 | 4.6 | 100 | 34 | 0.66 | [5 empty] | 80 | 10 | 10 | 10.1007/s11581-021-04036-7 | polycrystalline, benchmark, commercial
LiNi0.8Mn0.1Co0.1O2 | 206 | 2.7-4.3 | 92 | 0.1 | 1 | 4.3 | 300 | 68 | 0.1066667 | 187 | 176 |  | 139 |  | 80 | 10 | 10 | 10.1039/D1TA02563E | polycrystalline, benchmark, commercial
LiNi0.8Mn0.1Co0.1O2 | 170 | 2.7-4.3 |  | 0.8 | 0.8 | 4.5 | 200 | 74 | 0.13 | 156 | 130 |  | 104 | 1.4 | 80 | 10 | 10 | 10.1021/acs.jpcc.1c01727 | polycrystalline, benchmark, lab-made
LiNi0.8Mn0.1Co0.1O2 | 186 | 2.8-4.3 | 81 | 0.1 | 0.5 | 4.3 | 400 | 39 | 0.1525 | 155 | 143 | 127 | 108 | 5.32 | 70 | 20 | 10 | 10.6023/A21010019 | polycrystalline, synthesis, lab-made
LiNi0.8Mn0.1Co0.1O2 | 190 | 2.8-4.3 | 81 | 0.1 | 0.5 | 4.3 | 400 | 83 | 0.0425 | 170 | 160 | 150 | 129 | 3.89 | 70 | 20 | 10 |  | polycrystalline, synthesis, lab-made
LiNi0.8Mn0.1Co0.1O2 | 190 | 2.8-4.3 |  | 0.2 | 3 | 4.3 | 300 | 65 | 0.1166667 | 187 | 177 | 166 | 135 |  | 80 | 10 | 10 | 10.1149/1945-7111/abf4ed | polycrystalline, benchmark, lab-made
LiNi0.8Mn0.1Co0.1O2 | 212 | 2.7-4.6 |  | 0.18 | 0.9 | 4.6 | 100 | 54 | 0.46 | [5 empty] | 80 | 10 | 10 | 10.1007/s11581-021-03997-z | polycrystalline, benchmark, lab-made
LiNi0.8Mn0.1Co0.1O2 | 207 | 2.8-4.3 | 85 | 0.1 | 2 | 4.3 | 500 | 54 | 0.092 | 194 | 186 | 173 | 147 |  | 80 | 10 | 10 | 10.1016/j.ceramint.2021.01.161 | polycrystalline, benchmark, lab-made
[5 empty] | 1 | 4.2 | 1000 | 53 | 0.047 | [5 empty] | 80 | 10 | 10
LiNi0.85Mn0.05Co0.05O2 | 188 | 2.8-4.3 |  | 0.3 | 0.3 | 4.3 | 60 | 74 | 0.4333333 | 186 | 175 | 163 |  | 5 | 88 | 8 | 4 | 10.3390/ma14082070 | polycrystalline, benchmark, lab-made
LiNi0.8Mn0.1Co0.1O2 | 178 | 2.8-4.3 | 84 | 0.1 | 0.5 | 4.3 | 100 | 82 | 0.18 | 167 | 161 | 148 | 121 | 5.82 | 80 | 10 | 10 | 10.1002/er.6296 | polycrystalline, synthesis, lab-made
LiNi0.8Mn0.1Co0.1O2 | 173 | 2.8-4.3 | 82 | 0.1 | 0.5 | 4.3 | 100 | 75 | 0.25 | 163 | 155 | 140 | 112 | 9.26 | 80 | 10 | 10 |  | polycrystalline, synthesis, lab-made
LiNi0.8Mn0.1Co0.1O2 | 203 | 2.8-4.3 | 91 | 0.1 | 0.5 | 4.3 | 100 | 92 | 0.08 | 193 | 183 | 168 | 144 | 1.08 | 80 | 10 | 10 |  | polycrystalline, synthesis, lab-made
LiNi0.8Mn0.1Co0.1O2 | 195 | 2.8-4.3 | 89 | 0.1 | 0.5 | 4.3 | 100 | 83 | 0.17 | 182 | 173 | 156 | 132 | 4.64 | 80 | 10 | 10 |  | polycrystalline, synthesis, lab-made
LiNi0.8Mn0.1Co0.1O2 | 160 | 3.0-4.5 | 62 | 0.18 | 0.9 | 4.5 | 100 | 59 | 0.41 |  |  |  |  | 7.86 | 80 | 10 | 10 | 10.1016/j.jallcom.2020.158325 | polycrystalline, benchmark, lab-made
LiNi0.8Mn0.1Co0.1O2 | 183 | 3.0-4.5 | 87 | 0.18 | 0.9 | 4.5 | 100 | 71 | 0.29 |  |  |  |  | 3.35 | 80 | 10 | 10 |  | polycrystalline, benchmark, lab-made
LiNi0.8Mn0.1Co0.1O2 | 183 | 2.8-4.3 | 85 | 0.1 | 0.5 | 4.3 | 110 | 47 | 0.4818182 | [5 empty] | 90 | 5 | 5 | 10.1039/D0CP06422J | polycrystalline, benchmark, commercial
LiNi0.8Mn0.1Co0.1O2 | 197 | 2.8-4.3 |  | 0.2 | 1 | 4.3 | 100 | 74 | 0.26 | [5 empty] | 80 | 10 | 10 | 10.1016/j.ceramint.2020.10.213 | polycrystalline, benchmark, commercial
LiNi0.8Mn0.1Co0.1O2 | 233 | 2.8-4.6 | 84 | 0.2 | 1 | 4.6 | 50 | 75 | 0.5 | [5 empty] | 80 | 10 | 10 |  | polycrystalline, benchmark, commercial
LiNi0.8Mn0.1Co0.1O2 | 197 | 2.7-4.3 | 78 | 0.05 | 1 | 4.3 | 100 | 62 | 0.38 | 170 | 149 | 114 | 70 |  | 80 | 10 | 10 | 10.1021/acsomega.1c01552 | solid state, benchmark for La and Al doping
LiNi0.8Mn0.1Co0.1O2 | 199 | 2.8-4.3 | 90 | 0.1 | 1 | 4.3 | 50 | 77 | 0.46 | 186 | 177 | 165 | 142 |  | 90 | 5 | 5 | 10.1016/j.proci.2020.06.332 | polycrystalline, benchmark, lab-made
LiNi0.8Mn0.1Co0.1O2 | 181 | 2.8-4.3 | 87 | 0.1 | 1 | 4.3 | 200 | 72 | 0.14 | 176 | 163 | 150 | 137 | 10.7 | 80 | 10 | 10 | 10.1007/s10853-020-05306-x | single crystal, benchmark, lab-made
[5 empty] | 1 | 4.6 | 250 | 67 | 0.132 |  |  |  |  | 10.7 | 80 | 10 | 10
LiNi0.8Mn0.1Co0.1O2 | 195 | 3.0-4.3 | 88 | 0.1 | 0.5 | 4.3 | 50 | 91 | 0.18 | [5 empty] | 95 | 2 | 3 | 10.1021/acsaem.0c02258 | polycrystalline, benchmark, lab-made
LiNi0.8Mn0.1Co0.1O2 | 195 | 2.75-4.3 | 80 | 0.09 | 0.9 | 4.3 | 200 | 88 | 0.06 | 183 | 176 | 171 | 163 | 1.3 | 80 | 10 | 10 | 10.1016/j.ssi.2020.115504 | polycrystalline, benchmark, lab-made
[5 empty] | 0.9 | 4.5 | 200 | 73 | 0.135 |  |  |  |  | 1.3 | 80 | 10 | 10
LiNi0.8Mn0.1Co0.1O2 | 204 | 2.8-4.3 | 93 | 0.09 | 0.9 | 4.3 | 200 | 86 | 0.07 |  | 185 | 177 | 165 | 3.27 | 80 | 10 | 10 | 10.1016/j.jpowsour.2020.228701 | polycrystalline, synthesis, lab-made
[5 empty] | 4.5 | 4.3 | 100 | 94 | 0.06 |  |  |  |  | 3.27 | 80 | 10 | 10
LiNi0.8Mn0.1Co0.1O2 | 198 | 2.8-4.3 | 90 | 0.09 | 0.9 | 4.3 | 200 | 66 | 0.17 |  | 174 | 166 | 152 | 5.59 | 80 | 10 | 10 |  | polycrystalline, synthesis, lab-made
[5 empty] | 4.5 | 4.3 | 100 | 76 | 0.24 |  |  |  |  | 5.59 | 80 | 10 | 10
LiNi0.8Mn0.1Co0.1O2 | 186 | 2.8-4.3 | 83 | 0.09 | 0.9 | 4.3 | 200 | 34 | 0.33 |  | 153 | 137 | 115 | 7.41 | 80 | 10 | 10 |  | polycrystalline, synthesis, lab-made
[5 empty] | 4.5 | 4.3 | 100 | 70 | 0.3 |  |  |  |  | 7.41 | 80 | 10 | 10
LiNi0.8Mn0.1Co0.1O2 | 195 | 2.7-4.3 | 89 | 1 | 1 | 4.3 | 200 | 83 | 0.085 | 180 | 167 | 155 | 134 |  |  |  |  | 10.1088/1742-6596/1676/1/012001 | polycrystalline, benchmark, lab-made
LiNi0.8Mn0.1Co0.1O2 | 195 | 3.0-4.5 | 77 | 0.5 | 0.5 | 4.5 | 200 | 57 | 0.215 | [5 empty] | 80 | 10 | 10 | 10.1016/j.nanoen.2020.105034 | polycrystalline, benchmark, commercial
LiNi0.8Mn0.1Co0.1O2 | 213 | 2.5-4.6 | 81 | 0.1 | 1 | 4.6 | 100 | 83 | 0.17 | [5 empty] | 80 | 10 | 10 | 10.1007/s10008-020-04742-8 | polycrystalline, benchmark, lab-made
LiNi0.8Mn0.1Co0.1O2 | 199 | 2.7-4.3 | 83 | 0.1 | 0.1 | 4.3 | 100 | 74 | 0.26 | 175 | 167 | 140 |  | 2.01 | 80 | 10 | 10 | 10.1039/D0TA00924E | polycrystalline, benchmark, lab-made
[5 empty] | 1 | 4.3 | 500 | 63 | 0.074 |  |  |  |  | 2.01 | 80 | 10 | 10
LiNi0.8Mn0.1Co0.1O2 | 205 | 2.7-4.4 | 83 | 0.1 | [9 empty] | 2.01 | 80 | 10 | 10 |  | polycrystalline, benchmark, lab-made
LiNi0.8Mn0.1Co0.1O2 | 218 | 2.7-4.5 | 83 | 0.1 | 1 | 4.5 | 180 | 63 | 0.2055556 |  |  |  |  | 2.01 | 80 | 10 | 10 |  | polycrystalline, benchmark, lab-made
LiNi0.8Mn0.1Co0.1O2 | 224 | 2.7-4.6 | 82 | 0.1 | [9 empty] | 2.01 | 80 | 10 | 10 |  | polycrystalline, benchmark, lab-made
LiNi0.8Mn0.1Co0.1O2 | 193 | 2.8-4.3 | 85 | 0.22 | 0.22 | 4.3 | 100 | 93 | 0.07 | 181 | 170 | 158 |  |  | 80 | 10 | 10 | 10.1016/j.ceramint.2020.05.160 | polycrystalline, benchmark, lab-made
LiNi0.8Mn0.1Co0.1O2 | 191 | 3.0-4.3 | 84 | 0.135 | 1.35 | 4.3 | 350 | 81 | 0.05428571 | 165 | 158 | 149 | 133 |  | 80 | 10 | 10 | 10.1016/j.matchemphys.2020.123085 | polycrystalline, benchmark, lab-made
LiNi0.8Mn0.1Co0.1O2 | 200 | 3.0-4.3 | 100 | 0.2 | 0.2 | 4.3 | 20 | 90.8 | 0.46 | 192 | 177 | 165 |  |  | 80 | 10 | 10 | 10.1007/s11814-020-0570-x | polycrystalline, benchmark, commercial
LiNi0.8Mn0.1Co0.1O2 | 195 | 2.8-4.3 | 95 | 0.2 | 0.5 | 4.3 | 50 | 101 | -0.02 | [5 empty] | 80 | 10 | 10 | 10.1016/j.jechem.2019.10.027 | polycrystalline, commercial
LiNi0.8Mn0.1Co0.1O2 | 208 | 2.8-4.6 | 97 | 0.2 | 0.5 | 4.6 | 50 | 93 | 0.14 | [5 empty] | 80 | 10 | 10 |  | polycrystalline, commercial
LiNi0.8Mn0.1Co0.1O2 | 211 | 2.8-4.9 | 89 | 0.2 | 0.5 | 4.6 | 50 | 82 | 0.36 | [5 empty] | 80 | 10 | 10 |  | polycrystalline, commercial
LiNi0.8Mn0.1Co0.1O2 | 226 | 2.8-4.6 | 73 | 0.1 | 0.2 | 4.6 | 150 | 82 | 0.12 |  |  |  |  | 2.01 | 80 | 10 | 10 | 10.1021/acsaem.0c00803 | polycrystalline, synthesis, lab-made
[5 empty] | 1 | 4.6 | 200 | 70 | 0.15 |  |  |  |  | 2.01 | 80 | 10 | 10
[5 empty] | 5 | 4.4 | 300 | 74 | 0.08666667 |  |  |  |  | 2.01 | 80 | 10 | 10
[5 empty] | 10 | 4.6 | 200 | 66 | 0.17 |  |  |  |  | 2.01 | 80 | 10 | 10
LiNi0.8Mn0.1Co0.1O2 | 240 | 2.8-4.6 | 77 | 0.1 | 0.2 | 4.6 | 150 | 85 | 0.1 |  |  |  |  | 2.54 | 80 | 10 | 10 |  | polycrystalline, synthesis, lab-made
[5 empty] | 1 | 4.6 | 200 | 76 | 0.12 |  |  |  |  | 2.54 | 80 | 10 | 10
[5 empty] | 1 | 4.4 | 300 | 83 | 0.05666667 |  |  |  |  | 2.54 | 80 | 10 | 10
[5 empty] | 1 | 4.4 | 300 | 80 | 0.06666667 |  |  |  |  | 2.54 | 80 | 10 | 10
LiNi0.8Mn0.1Co0.1O2 | 192 | 3.0-4.4 | 99 | 0.09 | 0.9 | 4.4 | 100 | 79 | 0.21 | [5 empty] | 80 | 10 | 10 | 10.1016/j.matchemphys.2020.123135 | polycrystalline, benchmark, lab-made
LiNi0.8Mn0.1Co0.1O2 | 184 | 2.7-4.3 |  | 0.1 | 1 | 4.3 | 100 | 65 | 0.35 | 170 | 162 |  | 142 |  | 80 | 13 | 7 | 10.1007/s11581-019-03399-2 | polycrystalline, benchmark, lab-made
LiNi0.8Mn0.1Co0.1O2 | 180 | 2.8-4.3 | 90 | 0.1 | 1 | 4.3 | 300 | 80 | 0.06666667 | 174 | 170 | 162 | 149 |  | 80 | 10 | 10 | 10.1021/acssuschemeng.0c02729 | polycrystalline, benchmark, commercial
LiNi0.8Mn0.1Co0.1O2 | 183 | 2.8-4.3 | 97 | 0.1 | 1 | 4.3 | 300 | 75 | 0.08333333 | 161 | 146 | 127 |  |  | 80 | 10 | 10 | 10.1007/s11581-020-03500-0 | polycrystalline, synthesis, lab-made
LiNi0.8Mn0.1Co0.1O2 | 207 | 2.8-4.3 |  | 0.1 | 1 | 4.3 | 100 | 66 | 0.34 | 192 | 180 | 161 | 133 |  | 80 | 10 | 10 | 10.1002/cssc.201902219 | polycrystalline, benchmark, lab-made
LiNi0.8Mn0.1Co0.1O2 | 175 | 2.8-4.3 | 82 | 0.3 | 0.3 | 4.5 | 100 | 73 | 0.27 | [5 empty] | 85 | 10 | 5 | 10.1021/acsami.9b20872 | polycrystalline, benchmark, lab-made
[5 empty] | 0.3 | 4.3 | 100 | 83 | 0.17 | [5 empty] | 85 | 10 | 5
[5 empty] | 1.8 | 4.5 | 100 | 72 | 0.28 | [5 empty] | 85 | 10 | 5
LiNi0.8Mn0.1Co0.1O2 | 208 | 3.0-4.7 | 88 | 0.1 | 0.5 | 4.3 | 110 | 87 | 0.1181818 | [5 empty] | 80 | 10 | 10 | 10.1016/j.jechem.2019.05.013 | polycrystalline, commercial
[5 empty] | 0.5 | 4.5 | 110 | 73 | 0.2454545 | [5 empty] | 80 | 10 | 10
[5 empty] | 0.5 | 4.7 | 110 | 42 | 0.5272727 | [5 empty] | 80 | 10 | 10
LiNi0.8Mn0.1Co0.1O2 | 200 | 2.8-4.3 | 84 | 0.1 | 1 | 4.3 | 90 | 88 | 0.1333333 | 186 | 174 | 159 | 142 |  | 80 | 10 | 10 | 10.1016/j.electacta.2019.135054 | polycrystalline, benchmark, lab-made
LiNi0.8Mn0.1Co0.1O2 | 194 | 3.0-4.3 | 84 | 0.09 | 0.9 | 4.3 | 200 | 77 | 0.115 | 188 | 181 | 171 |  |  | 80 | 10 | 10 | 10.1016/j.jelechem.2019.113582 | polycrystalline, benchmark, commercial
[5 empty] | 7.2 | 4.3 | 200 | 75 | 0.125 | [5 empty] | 80 | 10 | 10
LiNi0.8Mn0.1Co0.1O2 | 194 | 2.8-4.3 | 85 | 0.1 | 1 | 4.3 | 200 | 93 | 0.035 | 189 | 184 | 173 | 159 |  | 80 | 10 | 10 | 10.1016/j.jpowsour.2019.227195 | polycrystalline, benchmark, lab-made
LiNi0.8Mn0.1Co0.1O2 | 203 | 2.8-4.3 |  | 0.1 | 1 | 4.3 | 100 | 81 | 0.19 | 190 | 182 | 170 | 148 | 9.73 | 80 | 10 | 10 | 10.1166/mex.2019.1581 | polycrystalline, benchmark, lab-made
[5 empty] | 2 | 4.3 | 100 | 71 | 0.29 |  |  |  |  | 9.73 | 80 | 10 | 10
[5 empty] | 10 | 4.3 | 100 | 35 | 0.65 |  |  |  |  | 9.73 | 80 | 10 | 10
LiNi0.8Mn0.1Co0.1O2 | 192 | 3.0-4.5 | 77 | 0.095 | 0.475 | 4.5 | 350 | 67 | 0.09428571 |  |  |  |  | 3.2 | 80 | 10 | 10 | 10.1016/j.jpowsour.2019.227017 | polycrystalline, benchmark, lab-made
LiNi0.8Mn0.1Co0.1O2 | 199 | 2.8-4.5 |  | 0.2 | 1 | 4.5 | 200 | 37 | 0.315 |  |  |  |  | 2.01 | 80 | 10 | 10 | 10.1021/acsaem.9b01414 | polycrystalline, synthesis, lab-made
LiNi0.8Mn0.1Co0.1O2 | 207 | 2.8-4.5 |  | 0.2 | 1 | 4.5 | 200 | 86 | 0.07 |  |  |  |  | 1.47 | 80 | 10 | 10 |  | polycrystalline, synthesis, lab-made
LiNi0.8Mn0.1Co0.1O2 | 175 | 3.0-4.5 |  | 0.2 | 5 | 4.5 | 500 | 49 | 0.102 |  | 157 |  | 101 |  | 80 | 10 | 10 | 10.1007/s12274-019-2469-6 | polycrystalline, benchmark, lab-made
LiNi0.8Mn0.1Co0.1O2 | 174 | 2.8-4.3 | 78 | 0.1 | 0.5 | 4.3 | 100 | 77 | 0.23 | 165 |  | 157 | 145 | 4.42 | 80 | 10 | 10 | 10.1007/s10854-019-02174-3 | polycrystalline, benchmark, lab-made
LiNi0.8Mn0.1Co0.1O2 | 197 | 2.8-4.3 | 90 | 0.1 | 1 | 4.3 | 200 | 49 | 0.255 |  | 185 |  | 113 |  | 80 | 10 | 10 | 10.1002/celc.201901208 | polycrystalline, benchmark, commercial
LiNi0.8Mn0.1Co0.1O2 | 211 | 2.8-4.6 | 82 | 0.2 | 1 | 4.6 | 100 | 70 | 0.3 |  |  |  |  | 6.76 | 80 | 10 | 10 | 10.1016/j.mtener.2019.05.003 | polycrystalline, benchmark, lab-made
LiNi0.8Mn0.1Co0.1O2 | 192 | 2.5-4.3 | 98 | 0.475 | 0.475 | 4.3 | 100 | 69 | 0.31 | 191 | 187 |  |  |  | 80 | 10 | 10 | 10.1016/j.ceramint.2019.04.092 | polycrystalline, benchmark, commercial
LiNi0.8Mn0.1Co0.1O2 | 180 | 2.8-4.3 | 81 | 0.1 | 0.5 | 4.3 | 45 | 81 | 0.4222222 | [5 empty] | 90 | 3 | 7 | 10.1021/acsaem.8b01892 | polycrystalline, synthesis, lab-made
LiNi0.8Mn0.1Co0.1O2 | 204 | 3.0-4.3 | 92 | 0.1 | 1 | 4.3 | 100 | 40 | 0.6 | [5 empty] | 94 | 3 | 3 | 10.1016/j.matchemphys.2018.09.076 | polycrystalline, commercial
LiNi0.8Mn0.1Co0.1O2 | 180 | 2.8-4.3 |  | 0.1 | 0.2 | 4.3 | 60 | 80 | 0.3333333 | 163 | 150 | 133 | 103 |  | 80 | 10 | 10 | 10.1016/j.jpowsour.2018.10.094 | polycrystalline, benchmark, lab-made
[5 empty] | 2 | 4.3 | 60 | 69 | 0.5166667 | [5 empty] | 80 | 10 | 10
LiNi0.8Mn0.1Co0.1O2 | 148 | 2.8-4.3 | 58 | 0.2 | 0.2 | 4.3 | 60 | 66 | 0.5666667 | 137 | 120 | 90 |  | 11.37 | 80 | 10 | 10 | 10.1021/acsami.8b19349 | polycrystalline, synthesis, lab-made
LiNi0.8Mn0.1Co0.085O2 | 144 | 2.8-4.3 | 60 | 0.2 | 0.2 | 4.3 | 60 | 38 | 1.033333 | 103 | 71 | 30 |  | 8.69 | 80 | 10 | 10 |  | polycrystalline, synthesis, lab-made
LiNi0.8Mn0.1Co0.075O2 | 141 | 2.8-4.3 | 61 | 0.2 | 0.2 | 4.3 | 60 | 50 | 0.8333333 | 100 | 75 | 38 |  | 8.59 | 80 | 10 | 10 |  | polycrystalline, synthesis, lab-made
LiNi0.8Mn0.1Co0.1O2 | 181 | 3.0-4.3 | 91 | 0.1 | 1 | 4.3 | 100 | 70 | 0.3 | [5 empty] | 90 | 5 | 5 | 10.1016/j.matchemphys.2018.04.078 | polycrystalline, benchmark, commercial
LiNi0.8Mn0.1Co0.1O2 | 200 | 2.5-4.3 | 82 | 0.1 | 5 | 4.3 | 125 | 52 | 0.384 | 184 | 175 | 165 | 145 |  | 80 | 10 | 10 | 10.1007/s10854-018-9093-1 | polycrystalline, benchmark, lab-made
LiNi0.8Mn0.1Co0.1O2 | 198 | 2.8-4.4 | 81 | 0.2 | 1 | 4.4 | 100 | 81 | 0.19 | [5 empty] | 80 | 10 | 10 | 10.1039/C7NJ04936F | polycrystalline, benchmark, lab-made
LiNi0.8Mn0.1Co0.1O2 | 228 | 2.8-4.6 | 81 | 0.2 | 1 | 4.6 | 100 | 67 | 0.33 | [5 empty] | 80 | 10 | 10 |  | polycrystalline, benchmark, lab-made
LiNi0.8Mn0.1Co0.1O2 | 188 | 2.8-4.3 | 87 | 0.075 | 0.75 | 4.3 | 50 | 88 | 0.24 | 176 | 167 | 155 | 132 |  | 85 | 10 | 5 | 10.1016/j.ssi.2017.10.017 | polycrystalline, benchmark, lab-made
[5 empty] | 3.75 | 4.3 | 50 | 72 | 0.56 | [5 empty] | 85 | 10 | 5
LiNi0.8Mn0.1Co0.1O2 | 200 | 2.8-4.5 | 86 | 0.075 | 0.75 | 4.5 | 50 | 78 | 0.44 | [5 empty] | 85 | 10 | 5 |  | polycrystalline, benchmark, lab-made
[5 empty] | 3.75 | 4.5 | 50 | 73 | 0.54 | [5 empty] | 85 | 10 | 5
LiNi0.8Mn0.1Co0.1O2 | 194 | 2.8-4.3 | 88 | 0.09 | 1.8 | 4.3 | 100 | 88 | 0.12 |  | 182 | 164 | 141 |  | 80 | 10 | 10 | 10.1016/j.apsusc.2014.01.121 | polycrystalline, benchmark, commercial
LiNi0.8Mn0.1Co0.1O2 | 190 | 2.7-4.3 | 84 | 0.18 | 0.18 | 4.3 | 500 | 66 | 0.068 | 177 | 170 | 158 | 140 |  | 80 | 10 | 10 | 10.1016/j.jcis.2023.03.032 | polycrystalline, benchmark, lab-made
[5 empty] | 0.45 | 4.3 | 100 | 65 | 0.35 | [5 empty] | 80 | 10 | 10
LiNi0.8Mn0.1Co0.1O2 | 199 | 3.0-4.3 | 90 | 0.5 | 0.5 | 4.3 | 100 | 82 | 0.18 |  | 196 | 185 |  |  | 96 | 2 | 2 | 10.1016/j.ceramint.2022.12.065 | polycrystalline, benchmark, lab-made
[5 empty] | 0.5 | 4.6 | 100 | 64 | 0.36 | [5 empty] | 96 | 2 | 2
LiNi0.8Mn0.1Co0.1O2 | 169 | 3.0-4.3 | 91 | 0.1 | 0.1 | 4.3 | 20 | 95.9 | 0.205 | [5 empty] | 80 | 15 | 5 | https://www.jproeng.com/EN/Y2007/V7/I4/817 | polycrystalline, synthesis, lab-made
LiNi0.8Mn0.1Co0.1O2 | 204 | 2.8-4.3 | 98 | 0.1 | 2 | 4.3 | 100 | 81 | 0.19 | 188 | 176 | 160 |  | 2.4 | 80 | 10 | 10 | 10.1016/j.jpowsour.2012.08.029 | polycrystalline, synthesis, lab-made
LiNi0.8Mn0.1Co0.1O2 | 205 | 2.8-4.3 | 82 | 0.1 | 2 | 4.3 | 100 | 80 | 0.2 | 194 | 188 | 173 | 150 |  | 80 | 10 | 10 | 10.1016/j.powtec.2012.12.061 | polycrystalline, benchmark, lab-made
LiNi0.8Mn0.1Co0.1O2 | 199 | 2.7-4.6 | 81 | 0.2 | 0.2 | 4.6 | 100 | 82 | 0.18 |  |  |  |  | 0.58 | 80 | 10 | 10 | 10.1016/j.cej.2023.142093 | single crystal, benchmark, commercial
[5 empty] | 5 | 4.6 | 200 | 79 | 0.105 |  |  |  |  | 0.58 | 80 | 10 | 10
LiNi0.8Mn0.1Co0.1O2 | 210 | 2.8-4.5 | 87 | 0.05 | 0.5 | 4.5 | 100 | 82 | 0.18 |  |  |  |  | 2.99 | 80 | 10 | 10 | 10.1021/acsami.2c11773 | polycrystalline, benchmark, lab-made
LiNi0.8Mn0.1Co0.1O2 | 195 | 2.8-4.3 |  | 0.2 | 1 | 4.3 | 200 | 62 | 0.19 | 189 | 164 | 148 | 111 | 9.68 | 80 | 10 | 10 | 10.1007/s11581-022-04572-w | polycrystalline, benchmark, lab-made
LiNi0.8Mn0.1Co0.1O2 | 205 | 3.0-4.35 | 98 | 0.2 | 1 | 4.35 | 200 | 68 | 0.16 | 199 | 185 |  | 134 |  | 80 | 10 | 10 | 10.1002/cssc.202200543 | polycrystalline
LiNi0.8Mn0.1Co0.1O2 | 193 | 2.7-4.3 | 95 | 0.1 | 1 | 4.3 | 100 | 67 | 0.33 | 176 | 168 |  | 150 | 2.59 | 80 | 10 | 10 | 10.1007/s11581-023-04945-9 | polycrystalline, benchmark, lab-made
LiNi0.83Mn0.05Co0.12O2 | 219 | 2.8-4.5 | 79 | 0.09 | 0.9 | 4.3 | 200 | 62 | 0.19 | [5 empty] | 80 | 10 | 10 | 10.1007/s10008-022-05150-w | polycrystalline, benchmark, lab-made
LiNi0.8Mn0.1Co0.1O2 | 209 | 3.0-4.3 | 82 | 0.09 | 0.5 | 4.3 | 200 | 78 | 0.11 | 175 | 160 | 141 | 109 |  | 80 | 10 | 10 | 10.1007/s10008-023-05470-5 | polycrystalline, benchmark, lab-made
LiNi0.8Mn0.1Co0.1O2 | 210 | 2.8-4.3 | 81 | 0.1 | 1 | 4.3 | 100 | 85 | 0.15 | 190 | 171 | 160 | 133 |  | 80 | 15 | 5 | 10.1007/s12274-021-3784-2 | polycrystalline, synthesis, lab-made
LiNi0.8Mn0.1Co0.1O2 | 234 | 2.8-4.4 | 82 | 0.1 | 1 | 4.4 | 50 | 78 | 0.44 | [5 empty] | 80 | 15 | 5 |  | polycrystalline, synthesis, lab-made
LiNi0.8Mn0.1Co0.1O2 | 214 | 2.7-4.3 | 92 | 0.1 | 1 | 4.3 | 300 | 78 | 0.07333333 |  | 177 | 168 |  |  | 80 | 10 | 10 | 10.1007/s11581-020-03849-2 | polycrystalline, synthesis, lab-made
LiNi0.83Mn0.12Co0.05O2 | 197 | 2.75-4.3 | 90 | 0.1 | 0.5 | 4.3 | 200 | 69 | 0.155 | [5 empty] | 89 | 8.5 | 2.5 | 10.1016/j.jcis.2021.07.027 | polycrystalline, benchmark, lab-made
[5 empty] | 0.5 | 4.2 | 500 | 67 | 0.066 | [5 empty] | 89 | 8.5 | 2.5
LiNi0.83Mn0.12Co0.05O2 | 205 | 2.75-4.4 |  | 0.1 | 0.5 | 4.4 | 200 | 54 | 0.23 | [5 empty] | 89 | 8.5 | 2.5 |  | polycrystalline, benchmark, lab-made
LiNi0.8Mn0.1Co0.1O2 | 190 | 2.8-4.3 | 90 | 0.1 | 0.1 | 4.3 | 100 | 68 | 0.32 |  |  |  |  | 5.55 | 80 | 10 | 10 | 10.1016/j.electacta.2015.12.080 | polycrystalline, benchmark, lab-made
LiNi0.8Mn0.1Co0.1O2 | 218 | 2.8-4.5 | 90 | 0.1 | 0.1 | 4.5 | 100 | 59 | 0.41 |  |  |  |  | 5.55 | 80 | 10 | 10 |  | polycrystalline, benchmark, lab-made
LiNi0.8Mn0.1Co0.1O2 | 187 | 2.7-4.3 | 79 | 0.085 | 0.85 | 4.3 | 200 | 49 | 0.255 | [5 empty] | 80 | 13 | 7 | 10.1016/j.electacta.2018.08.124 | polycrystalline, benchmark
LiNi0.8Mn0.1Co0.1O2 | 180 | 3.0-4.3 | 90 | 0.1 | 0.1 | 4.3 | 50 | 91.3 | 0.174 | [5 empty] | 92 | 4 | 4 | 10.1016/j.electacta.2018.09.103 | polycrystalline, benchmark, lab-made
LiNi0.8Mn0.1Co0.1O2 | 173 | 2.7-4.2 |  | 0.1 | 0.2 | 4.2 | 30 | 99 | 0.03333333 | [5 empty] | 80 | 10 | 10 | 10.1016/j.electacta.2019.06.034 | polycrystalline, benchmark, commercial
LiNi0.8Mn0.1Co0.1O2 | 194 | 2.7-4.3 |  | 0.1 | 0.2 | 4.2 | 30 | 91 | 0.3 | [5 empty] | 80 | 10 | 10 |  | polycrystalline, benchmark, commercial
LiNi0.8Mn0.1Co0.1O2 | 200 | 2.7-4.4 | 85 | 0.1 | 0.2 | 4.4 | 100 | 30 | 0.7 | [5 empty] | 80 | 10 | 10 |  | polycrystalline, benchmark, commercial
LiNi0.8Mn0.1Co0.1O2 | 224 | 2.7-4.5 |  | 0.1 | 0.2 | 4.5 | 30 | 71 | 0.9666667 | [5 empty] | 80 | 10 | 10 |  | polycrystalline, benchmark, commercial
LiNi0.8Mn0.1Co0.1O2 | 193 | 2.8-4.3 | 82 | 0.09 | 0.9 | 4.3 | 100 | 75 | 0.25 | 179 | 168 | 152 | 120 |  | 80 | 10 | 10 | 10.1016/j.electacta.2020.136541 | polycrystalline, benchmark, lab-made
LiNi0.8Mn0.1Co0.1O2 | 215 | 2.8-4.5 |  | 0.09 | 0.9 | 4.5 | 100 | 64 | 0.36 | [5 empty] | 80 | 10 | 10 |  | polycrystalline, benchmark, lab-made
LiNi0.8Mn0.1Co0.1O2 | 206 | 3.0-4.3 | 89 | 0.1 | 0.5 | 4.3 | 30 | 97 | 0.1 | [5 empty] | 90 | 5 | 5 | 10.1016/j.electacta.2020.137380 | polycrystalline, synthesis, lab-made
[5 empty] | 0.5 | 4.35 | 400 | 54 | 0.115 | [5 empty] | 90 | 5 | 5
LiNi0.8Mn0.1Co0.1O2 | 219 | 3.0-4.5 | 88 | 0.1 | 0.5 | 4.5 | 30 | 86 | 0.4666667 | [5 empty] | 90 | 5 | 5 |  | polycrystalline, synthesis, lab-made
LiNi0.8Mn0.1Co0.1O2 | 245 | 3.0-4.9 | 90 | 0.1 | 0.1 | 4.9 | 15 | 81 | 1.266667 | [5 empty] | 90 | 5 | 5 |  | polycrystalline, synthesis, lab-made
LiNi0.8Mn0.1Co0.1O2 | 205 | 3.0-4.3 | 88 | 0.1 | 0.5 | 4.3 | 30 | 99 | 0.03333333 | [5 empty] | 90 | 5 | 5 |  | single crystal, synthesis, lab-made
[5 empty] | 0.5 | 4.35 | 400 | 85 | 0.0375 | [5 empty] | 90 | 5 | 5
LiNi0.8Mn0.1Co0.1O2 | 219 | 3.0-4.5 | 89 | 0.1 | 0.5 | 4.5 | 30 | 95 | 0.1666667 | [5 empty] | 90 | 5 | 5 |  | single crystal, synthesis, lab-made
LiNi0.8Mn0.1Co0.1O2 | 246 | 3.0-4.9 | 91 | 0.1 | 0.1 | 4.9 | 15 | 93 | 0.4666667 | [5 empty] | 90 | 5 | 5 |  | single crystal, synthesis, lab-made
LiNi0.8Mn0.1Co0.1O2 | 203 | 2.8-4.3 | 84 | 0.18 | 1 | 4.3 | 100 | 81 | 0.19 | 193 | 183 | 172 | 159 |  | 80 | 10 | 10 | 10.1016/j.electacta.2021.138297 | polycrystalline, benchmark, lab-made
LiNi0.8Mn0.1Co0.1O2 | 209 | 2.8-4.5 | 82 | 0.18 | 1 | 4.5 | 100 | 57 | 0.43 | [5 empty] | 80 | 10 | 10 |  | polycrystalline, benchmark, lab-made
LiNi0.8Mn0.1Co0.1O2 | 202 | 3.0-4.3 | 82 | 0.1 | 0.5 | 4.3 | 270 | 62 | 0.1407407 | 185 | 173 |  | 150 |  | 80 | 10 | 10 | 10.1016/j.electacta.2021.139468 | polycrystalline, benchmark, lab-made
LiNi0.8Mn0.1Co0.1O2 | 195 | 2.8-4.3 | 84 | 0.1 | 1 | 4.3 | 200 | 72 | 0.14 | 177 | 172 | 165 | 155 |  | 88 | 7 | 5 | 10.1016/j.electacta.2021.139743 | single crystal, benchmark, commercial
LiNi0.8Mn0.1Co0.1O2 | 203 | 2.8-4.5 | 84 | 0.1 | 1 | 4.5 | 100 | 77 | 0.23 | [5 empty] | 88 | 7 | 5 |  | single crystal, benchmark, commercial
LiNi0.8Mn0.1Co0.1O2 | 213 | 2.8-4.3 | 89 | 0.1 | 1 | 4.3 | 400 | 44 | 0.14 | 194 | 178 | 158 | 142 |  | 80 | 10 | 10 | 10.1016/j.electacta.2022.140436 | polycrystalline, benchmark, lab-made
LiNi0.8Mn0.1Co0.1O2 | 210 | 2.8-4.3 | 87 | 0.1 | 1 | 4.3 | 200 | 80 | 0.1 | 200 | 190 | 177 | 127 | 2.16 | 80 | 10 | 10 | 10.1016/j.electacta.2022.140559 | polycrystalline, benchmark, commercial
LiNi0.8Mn0.1Co0.1O2 | 201 | 2.7-4.3 | 86 | 0.1 | 0.1 | 4.3 | 40 | 71 | 0.725 | 147 | 114 | 82 | 40 |  | 80 | 10 | 10 | 10.1016/j.electacta.2022.140973 | polycrystalline, benchmark, lab-made
[5 empty] | 1 | 4.3 | 100 | 57 | 0.43 | [5 empty] | 80 | 10 | 10
LiNi0.83Mn0.06Co0.11O2 | 204 | 2.8-4.3 | 88 | 0.1 | 2 | 4.3 | 500 | 54 | 0.092 | 174 | 169 | 140 | 110 | 3.11 | 80 | 10 | 10 | 10.1016/j.jcis.2022.08.085 | polycrystalline, benchmark, lab-made
LiNi0.83Mn0.06Co0.11O2 | 202 | 2.8-4.3 | 90 | 0.1 | 1 | 4.3 | 200 | 61 | 0.195 | 165 | 149 | 132 | 105 | 3.11 | 80 | 10 | 10 | 10.1016/j.jcis.2022.12.142 | polycrystalline, benchmark, lab-made
LiNi0.8Mn0.1Co0.1O2 | 203 | 3.0-4.3 | 92 | 0.1 | 1 | 4.3 | 100 | 45 | 0.55 | [5 empty] | 94 | 3 | 3 | 10.1016/j.materresbull.2020.111008 | polycrystalline, benchmark, commercial
LiNi0.85Mn0.10Co0.05O2 | 204 | 2.5-4.3 | 86 | 0.1 | 1 | 4.3 | 300 | 84 | 0.05333333 | 183 | 168 | 135 | 102 | 4.89 | 85 | 10 | 5 | 10.1016/j.powtec.2021.08.083 | polycrystalline, benchmark, lab-made
LiNi0.80Mn0.05Co0.15O2 | 214 | 2.8-4.35 | 96 | 0.095 | 0.1 | 4.3 | 100 | 93 | 0.07 | 195 | 187 | 178 | 169 |  | 82 | 8 | 10 | 10.1016/j.jpowsour.2020.228592 | polycrystalline, benchmark, lab-made
LiNi0.8Mn0.1Co0.1O2 | 203 | 2.8-4.5 | 88 | 0.1 | 1 | 4.3 | 100 | 79 | 0.21 |  |  |  |  | 3.18 | 80 | 10 | 10 | 10.1016/j.jpowsour.2020.228699 | polycrystalline, benchmark, lab-made
[5 empty] | 5 | 4.3 | 250 | 70 | 0.12 |  |  |  |  | 3.18 | 80 | 10 | 10
LiNi0.8Mn0.1Co0.1O2 | 192 | 3.0-4.3 | 86 | 0.1 | 0.3 | 4.3 | 150 | 39 | 0.4066667 | 181 | 174 | 155 |  |  | 90 | 5 | 5 | 10.1016/j.jpowsour.2020.229218 | polycrystalline, benchmark, commercial
LiNi0.83Mn0.10Co0.07O2 | 208 | 3.0-4.3 | 92 | 0.1 | 0.5 | 4.3 | 100 | 63 | 0.37 | 206 | 195 | 178 |  |  | 90 | 5 | 5 | 10.1016/j.jpowsour.2022.232202 | polycrystalline, benchmark, commercial
LiNi0.8Mn0.1Co0.1O2 | 200 | 2.8-4.3 | 98 | 0.1 | 0.1 | 4.3 | 100 | 88 | 0.12 | 170 | 150 | 140 | 97 |  | 80 | 10 | 10 | 10.1016/j.apt.2021.10.016 | polycrystalline, benchmark, lab-made
LiNi0.8Mn0.1Co0.1O2 | 187 | 2.8-4.3 | 86 | 0.5 | 0.5 | 4.3 | 200 | 56 | 0.22 | [5 empty] | 80 | 10 | 10 | 10.1016/j.jallcom.2021.160642 | polycrystalline, benchmark, commercial
[5 empty] | 5 | 4.3 | 300 | 26 | 0.2466667 | [5 empty] | 80 | 10 | 10
LiNi0.8Mn0.1Co0.1O2 | 168 | 2.8-4.3 | 81 | 0.5 | 0.5 | 4.3 | 200 | 75 | 0.125 | [5 empty] | 80 | 10 | 10 |  | single crystal, synthesis, lab-made
[5 empty] | 5 | 4.3 | 300 | 62 | 0.1266667 | [5 empty] | 80 | 10 | 10
LiNi0.8Mn0.05Co0.15O2 | 194 | 2.8-4.3 | 96 | 0.1 | 0.2 | 4.3 | 400 | 53 | 0.1175 | 182 | 170 | 156 | 129 |  | 80 | 10 | 10 | 10.1016/j.cej.2021.129217 | polycrystalline, benchmark, lab-made
LiNi0.8Mn0.1Co0.1O2 | 205 | 2.7-4.5 | 85 | 0.1 | 1 | 4.5 | 200 | 58 | 0.21 |  |  |  |  | 2.93 | 85 | 10 | 5 | 10.1016/j.cej.2022.138911 | polycrystalline, benchmark, lab-made
[5 empty] | 1 | 4.5 | 100 | 72 | 0.28 |  |  |  |  | 2.93 | 85 | 10 | 5
LiNi0.8Mn0.1Co0.1O2 | 210 | 2.75-4.4 | 80 | 0.09 | 0.18 | 4.4 | 100 | 87 | 0.13 | [5 empty] | 90 | 4 | 6 | 10.1016/j.ssi.2020.115292 | polycrystalline, benchmark, lab-made
LiNi0.8Mn0.1Co0.1O2 | 185 | 2.75-4.3 | 85 | 0.09 | 0.9 | 4.3 | 300 | 80 | 0.06666667 | 164 | 153 | 147 |  | 4.26 | 80 | 10 | 10 | 10.1016/j.ssi.2020.115520 | polycrystalline, benchmark, lab-made
LiNi0.8Mn0.1Co0.1O2 | 189 | 2.8-4.3 | 79 | 0.1 | 1 | 4.3 | 500 | 47 | 0.106 | 161 | 130 | 83 |  |  | 80 | 10 | 10 | 10.1016/j.apsusc.2018.05.027 | polycrystalline, benchmark, lab-made
LiNi0.8Mn0.1Co0.1O2 | 179 | 2.8-4.3 | 92 | 1 | 1 | 4.3 | 300 | 80 | 0.06666667 | 176 | 171 | 161 | 132 | 2.48 | 90 | 5 | 5 | 10.1016/j.apsusc.2022.153928 | single crystal, benchmark, commercial
[5 empty] | 5 | 4.3 | 300 | 44 | 0.1866667 |  |  |  |  | 2.48 | 90 | 5 | 5
LiNi0.8Mn0.1Co0.1O2 | 213 | 2.7-4.3 | 89 | 0.09 | 1 | 4.3 | 100 | 60 | 0.4 | 189 | 180 | 170 | 148 |  | 80 | 10 | 10 | 10.1016/j.jechem.2020.06.055 | polycrystalline, benchmark, lab-made
LiNi0.8Mn0.1Co0.1O2 | 197 | 3.0-4.3 | 88 | 0.1 | 0.5 | 4.3 | 150 | 99 | 0.006666667 | [5 empty] | 95 | 2.5 | 2.5 | 10.1016/j.nanoen.2019.104309 | polycrystalline
LiNi0.83Mn0.05Co0.12O2 | 225 | 3.0-4.8 | 86 | 0.1 | [10 empty] | 80 | 10 | 10 | 10.1016/j.nanoen.2022.107335 | polycrystalline, commercial
LiNi0.83Mn0.05Co0.12O2 | 208 | 3.0-4.5 | 89 | 0.1 | [10 empty] | 80 | 10 | 10 |  | polycrystalline, commercial
LiNi0.8Mn0.1Co0.1O2 | 212 | 2.8-4.5 | 81 | 0.075 | 0.75 | 4.5 | 45 | 84.8 | 0.3377778 | [5 empty] | 85 | 10 | 5 | 10.1016/j.ceramint.2018.10.219 | polycrystalline, benchmark, commercial
LiNi0.83Mn0.06Co0.11O2 | 195 | 2.8-4.3 | 95 | 0.1 | 1 | 4.3 | 500 | 48 | 0.104 | 182 | 175 | 166 | 157 |  | 80 | 10 | 10 | 10.1016/j.ceramint.2021.08.373 | polycrystalline, benchmark, lab-made
LiNi0.83Mn0.06Co0.11O2 | 216 | 2.7-4.3 | 76 | 0.09 | 0.9 | 4.3 | 100 | 87 | 0.13 | 175 | 160 |  | 101 |  | 70 | 20 | 10 | 10.1016/j.ceramint.2021.12.079 | polycrystalline, benchmark, lab-made
LiNi0.8Mn0.1Co0.1O2 | 199 | 2.5-4.3 |  | 0.1 | 0.2 | 4.3 | 100 | 70 | 0.3 | 172 | 155 | 146 | 127 |  | 94 | 3 | 3 | 10.1016/j.apenergy.2022.119282 | polycrystalline, commercial
[5 empty] | 0.2 | 4.5 | 100 | 25 | 0.75 | [5 empty] | 94 | 3 | 3
LiNi0.8Mn0.1Co0.1O2 | 174 | 2.8-4.3 | 77 | 0.2 | 0.2 | 4.3 | 100 | 79 | 0.21 |  |  |  |  | 8.65 | 80 | 10 | 10 | 10.1016/j.jpowsour.2018.06.091 | polycrystalline, benchmark, lab-made
[5 empty] | 1 | 4.3 | 100 | 75 | 0.25 |  |  |  |  | 8.65 | 80 | 10 | 10
LiNi0.8Mn0.1Co0.1O2 | 174 | 2.8-4.3 | 78 | 0.2 | 0.2 | 4.3 | 100 | 91 | 0.09 |  |  |  |  | 4.83 | 80 | 10 | 10 |  | polycrystalline, synthesis, lab-made
[5 empty] | 1 | 4.3 | 100 | 85 | 0.15 |  |  |  |  | 4.83 | 80 | 10 | 10
LiNi0.8Mn0.1Co0.1O2 | 194 | 3.0-4.3 | 88 | 0.1 | 1 | 4.3 | 100 | 54 | 0.46 | [5 empty] | 90 | 5 | 5 | 10.1016/j.jpowsour.2018.11.008 | polycrystalline, benchmark, commercial
LiNi0.8Mn0.1Co0.1O2 | 198 | 3.0-4.3 | 88 | 0.18 | 0.9 | 4.3 | 50 | 83 | 0.34 |  |  |  |  | 3.2 | 80 | 10 | 10 | 10.1016/j.jpowsour.2018.11.053 | polycrystalline, commercial
LiNi0.8Mn0.1Co0.1O2 | 223 | 3.0-4.7 | 89 | 0.18 | 0.9 | 4.7 | 50 | 77 | 0.46 |  |  |  |  | 3.2 | 80 | 10 | 10 |  | polycrystalline, commercial
LiNi0.8Mn0.1Co0.1O2 | 186 | 2.8-4.3 | 81 | 0.2 | 0.5 | 4.3 | 200 | 65 | 0.175 | 175 | 158 | 149 | 136 |  | 80 | 10 | 10 | 10.1016/j.jpowsour.2018.11.062 | polycrystalline, benchmark, lab-made
LiNi0.8Mn0.1Co0.1O2 | 186 | 3.0-4.3 | 93 | 0.09 | 0.9 | 4.3 | 100 | 85 | 0.15 | [5 empty] | 90 | 5 | 5 | 10.1016/j.jpowsour.2019.01.050 | polycrystalline, benchmark, commercial
LiNi0.82Mn0.09Co0.09O2 | 201 | 2.5–4.25 | 89 | 0.2 | 0.5 | 4.25 | 150 | 51 | 0.3266667 | [5 empty] | 96 | 2 | 2 | 10.1016/j.jpowsour.2019.227625 | polycrystalline, benchmark, commercial
LiNi0.83Mn0.06Co0.11O2 | 202 | 3.0-4.3 | 90 | 0.105 | 1.05 | 4.3 | 150 | 60 | 0.2666667 | 189 | 183 |  | 137 | 1.4 | 92.5 | 5 | 2.5 | 10.1016/j.jpowsour.2021.229857 | polycrystalline, benchmark, lab-made
LiNi0.8Mn0.1Co0.1O2 | 211 | 2.8-4.5 | 88 | 0.1 | 0.5 | 4.5 | 100 | 84 | 0.16 |  |  |  |  | 3.19 | 80 | 10 | 10 | 10.1016/j.jpowsour.2022.231963 | polycrystalline, synthesis, lab-made
LiNi0.8Mn0.1Co0.1O2 | 199 | 2.8-4.5 | 85 | 0.1 | 0.5 | 4.5 | 100 | 64 | 0.36 |  |  |  |  | 2.39 | 80 | 10 | 10 |  | single crystal, synthesis, lab-made
LiNi0.8Mn0.1Co0.1O2 | 185 | 2.7-4.3 | 84 | 0.1 | 0.1 | 4.3 | 300 | 51 | 0.1633333 | 135 | 120 | 94 |  | 0.85 | 90 | 6 | 4 | 10.1016/j.jpowsour.2022.232150 | polycrystalline, benchmark, commercial
LiNi0.8Mn0.1Co0.1O2 | 194 | 3.0-4.3 | 81 | 0.1 | 0.5 | 4.3 | 300 | 81 | 0.06333333 | 180 | 173 |  | 142 | 0.95 | 80 | 10 | 10 | 10.1016/j.jpowsour.2023.232774 | polycrystalline, synthesis, lab-made
[5 empty] | 1 | 4.3 | 700 | 48 | 0.07428571 |  |  |  |  | 0.95 | 80 | 10 | 10
LiNi0.8Mn0.1Co0.1O2 | 191 | 3.0-4.3 | 81 | 0.1 | 0.5 | 4.3 | 100 | 80 | 0.2 | 173 | 160 |  | 134 | 1.21 | 80 | 10 | 10 |  | single crystal, synthesis, lab-made
[5 empty] | 1 | 4.3 | 300 | 64 | 0.12 |  |  |  |  | 1.21 | 80 | 10 | 10
LiNi0.8Mn0.1Co0.1O2 | 190 | 3.0-4.3 | 81 | 0.1 | 0.5 | 4.3 | 100 | 91 | 0.09 | 154 | 143 |  | 110 | 2.33 | 80 | 10 | 10 |  | single crystal, synthesis, lab-made
[5 empty] | 1 | 4.3 | 300 | 77 | 0.07666667 |  |  |  |  | 2.33 | 80 | 10 | 10
LiNi0.8Mn0.1Co0.1O2 | 194 | 3.0-4.3 | 82 | 0.1 | 0.5 | 4.3 | 100 | 96 | 0.04 | 156 | 147 |  | 122 | 0.53 | 80 | 10 | 10 |  | single crystal, synthesis, lab-made
[5 empty] | 0.5 | 4.3 | 300 | 88 | 0.04 |  |  |  |  | 0.53 | 80 | 10 | 10
[5 empty] | 1 | 4.3 | 300 | 87 | 0.04333333 |  |  |  |  | 0.53 | 80 | 10 | 10
[5 empty] | 1 | 4.3 | 700 | 63 | 0.05285714 |  |  |  |  | 0.53 | 80 | 10 | 10
LiNi0.8Mn0.1Co0.1O2 | 196 | 3.0-4.3 | 81 | 0.1 | 0.5 | 4.3 | 100 | 96 | 0.04 | 154 | 143 |  | 119 | 3.27 | 80 | 10 | 10 |  | single crystal, synthesis, lab-made
[5 empty] | 1 | 4.3 | 300 | 83 | 0.05666667 |  |  |  |  | 3.27 | 80 | 10 | 10
LiNi0.8Mn0.1Co0.1O2 | 199 | 2.8-4.5 | 83 | 0.09 | 1 | 4.5 | 50 | 84 | 0.32 |  | 177 | 170 | 160 |  | 85 | 10 | 5 | 10.1016/j.jallcom.2019.01.072 | polycrystalline, benchmark, lab-made
LiNi0.8Mn0.1Co0.1O2 | 195 | 2.8-4.3 | 84 | 0.2 | 0.2 | 4.3 | 60 | 98 | 0.03333333 |  |  |  |  | 1.16 | 80 | 10 | 10 | 10.1016/j.jallcom.2019.05.065 | polycrystalline, synthesis, lab-made
[5 empty] | 1 | 4.3 | 60 | 94 | 0.1 |  |  |  |  | 1.16 | 80 | 10 | 10
LiNi0.8Mn0.1Co0.1O2 | 198 | 2.8-4.3 | 84 | 0.2 | 0.2 | 4.3 | 60 | 88 | 0.2 |  |  |  |  | 1.83 | 80 | 10 | 10 |  | polycrystalline, synthesis, lab-made
[5 empty] | 1 | 4.3 | 60 | 87 | 0.2166667 |  |  |  |  | 1.83 | 80 | 10 | 10
LiNi0.8Mn0.1Co0.1O2 | 195 | 2.8-4.3 | 82 | 0.2 | 0.2 | 4.3 | 60 | 87 | 0.2166667 |  |  |  |  | 2.04 | 80 | 10 | 10 |  | polycrystalline, synthesis, lab-made
[5 empty] | 1 | 4.3 | 60 | 83 | 0.2833333 |  |  |  |  | 2.04 | 80 | 10 | 10
LiNi0.8Mn0.1Co0.1O2 | 216 | 2.8-4.6 |  | 0.2 | 0.2 | 4.3 | 120 | 84 | 0.1333333 |  |  |  |  | 1.16 | 80 | 10 | 10 |  | polycrystalline, synthesis, lab-made
[5 empty] | 1 | 4.3 | 120 | 83 | 0.1416667 |  |  |  |  | 1.16 | 80 | 10 | 10
LiNi0.8Mn0.1Co0.1O2 | 217 | 2.8-4.6 |  | 0.2 | 0.2 | 4.3 | 120 | 78 | 0.1833333 |  |  |  |  | 1.83 | 80 | 10 | 10 |  | polycrystalline, synthesis, lab-made
[5 empty] | 1 | 4.3 | 120 | 81 | 0.1583333 |  |  |  |  | 1.83 | 80 | 10 | 10
LiNi0.8Mn0.1Co0.1O2 | 214 | 2.8-4.6 |  | 0.2 | 0.2 | 4.3 | 120 | 69 | 0.2583333 |  |  |  |  | 2.04 | 80 | 10 | 10 |  | polycrystalline, synthesis, lab-made
[5 empty] | 1 | 4.3 | 120 | 70 | 0.25 |  |  |  |  | 2.04 | 80 | 10 | 10
LiNi0.8Mn0.1Co0.1O2 | 203 | 2.8-4.5 | 86 | 0.1 | 1 | 4.5 | 50 | 88 | 0.24 |  |  |  |  | 2.75 | 85 | 10 | 5 | 10.1016/j.jallcom.2019.151683 | polycrystalline, synthesis, lab-made
LiNi0.8Mn0.1Co0.1O2 | 211 | 2.8-4.5 | 87 | 0.1 | [9 empty] | 3.78 | 85 | 10 | 5 |  | polycrystalline, synthesis, lab-made
LiNi0.8Mn0.1Co0.1O2 | 192 | 2.8-4.3 | 72 | 0.1 | 0.5 | 4.3 | 500 | 24 | 0.152 |  |  |  |  | 3.8 | 80 | 10 | 10 | 10.1016/j.jallcom.2020.157877 | polycrystalline, benchmark, commercial
LiNi0.8Mn0.1Co0.1O2 | 210 | 2.8-4.3 | 92 | 0.1 | 0.5 | 4.3 | 100 | 64 | 0.36 | 189 | 176 | 170 |  |  | 90 | 5 | 5 | 10.1016/j.jallcom.2021.159153 | polycrystalline, benchmark, commercial
LiNi0.8Mn0.1Co0.1O2 | 183 | 2.7-4.3 |  | 0.1 | 0.2 | 4.3 | 100 | 82 | 0.18 | 160 | 151 | 125 | 81 | 4.51 | 80 | 10 | 10 | 10.1016/j.jallcom.2022.167862 | polycrystalline, benchmark, lab-made
[5 empty] | 1 | 4.3 | 200 | 73 | 0.135 |  |  |  |  | 4.51 | 80 | 10 | 10
[5 empty] | 5 | 4.3 | 200 | 68 | 0.16 |  |  |  |  | 4.51 | 80 | 10 | 10
LiNi0.8Mn0.1Co0.1O2 | 197 | 2.7-4.5 | 81 | 0.1 | 1 | 4.5 | 200 | 46 | 0.27 |  |  |  |  | 4.51 | 80 | 10 | 10 |  | polycrystalline, benchmark, lab-made
LiNi0.8Mn0.1Co0.1O2 | 187 | 2.8-4.4 | 81 | 0.1 | 0.5 | 4.4 | 100 | 56 | 0.44 | [5 empty] | 80 | 10 | 10 | 10.1016/j.psep.2022.02.018 | polycrystalline, benchmark, commercial
LiNi0.8Mn0.1Co0.1O2 | 195 | 2.7-4.3 | 82 | 0.1 | 1 | 4.3 | 100 | 68 | 0.32 | 183 | 177 | 168 | 156 |  | 80 | 10 | 10 | 10.1016/S1003-6326(22)66047-3 | polycrystalline, benchmark, lab-made
[5 empty] | 5 | 4.5 | 100 | 51 | 0.49 | [5 empty] | 80 | 10 | 10
LiNi0.8Mn0.1Co0.1O2 | 213 | 3.0-4.3 |  | 0.1 | 0.5 | 4.3 | 100 | 68 | 0.32 | 192 | 183 | 167 |  |  | 90 | 5 | 5 | 10.1016/j.jmst.2021.01.037 | polycrystalline, benchmark
LiNi0.82Co0.13Mn0.05O2 | 205 | 2.75-4.35 | 82 | 0.1 | 1 | 4.35 | 250 | 54 | 0.184 | 194 | 186 | 159 | 135 |  | 96 | 2 | 2 | 10.1016/j.cej.2021.132908 | polycrystalline, benchmark, lab-made
LiNi0.8Mn0.1Co0.1O2 | 202 | 3.0-4.3 |  | 0.1 | 0.5 | 4.3 | 100 | 86 | 0.14 | 185 | 171 | 157 | 140 |  | 96 | 2 | 2 | 10.1016/j.cap.2022.08.010 | polycrystalline, benchmark, lab-made
LiNi0.8Mn0.1Co0.1O2 | 197 | 2.8-4.3 | 80 | 0.1 | 1 | 4.3 | 200 | 83 | 0.085 | [5 empty] | 80 | 10 | 10 | 10.1016/j.jelechem.2020.114910 | polycrystalline, benchmark, commercial
LiNi0.85Mn0.05Co0.10O2 | 208 | 3.0-4.3 | 90 | 0.05 | 0.33 | 4.3 | 50 | 84 | 0.32 | [5 empty] | 96.5 | 1.5 | 2 | 10.1016/j.jelechem.2023.117242 | polycrystalline, benchmark, lab-made
LiNi0.8Mn0.1Co0.1O2 | 195 | 2.7-4.4 | 90 | 0.1 | 1 | 4.4 | 120 | 67 | 0.275 | [5 empty] | 94 | 3 | 3 | 10.1016/j.jtice.2019.06.006 | polycrystalline, benchmark, lab-made
LiNi0.8Mn0.1Co0.1O2 | 197 | 2.7-4.5 | 77 | 0.1 | 0.1 | 4.4 | 200 | 63 | 0.185 |  |  |  |  | 11 | 80 | 10 | 10 | 10.1016/j.jechem.2019.12.009 | polycrystalline, synthesis, lab-made
LiNi0.8Mn0.1Co0.1O2 | 228 | 2.7-4.5 | 85 | 0.1 | 0.1 | 4.4 | 200 | 81 | 0.095 |  |  |  |  | 2 | 80 | 10 | 10 |  | polycrystalline, synthesis, lab-made
LiNi0.8Mn0.1Co0.1O2 | 228 | 2.7-4.5 | 80 | 0.1 | 0.1 | 4.4 | 200 | 66 | 0.17 |  |  |  |  | 5 | 80 | 10 | 10 |  | polycrystalline, synthesis, lab-made
LiNi0.8Mn0.1Co0.1O2 | 213 | 2.7-4.5 | 90 | 0.1 | 1 | 4.5 | 200 | 61 | 0.195 |  |  |  |  | 2.5 | 80 | 10 | 10 | 10.1016/j.jechem.2022.03.053 | polycrystalline, benchmark, lab-made
LiNi0.825Mn0.06Co0.115O2 | 200 | 2.7-4.3 | 87 | 0.09 | 2 | 4.3 | 200 | 83 | 0.085 | 187 | 178 | 166 | 140 | 1.61 | 80 | 10 | 10 | 10.1016/j.jechem.2022.04.037 | polycrystalline, benchmark, lab-made
[5 empty] | 5 | 4.3 | 200 | 51 | 0.245 |  |  |  |  | 1.61 | 80 | 10 | 10
[5 empty] | 1 | 4.25 | 500 | 77 | 0.046 |  |  |  |  | 1.61 | 80 | 10 | 10
LiNi0.76Mn0.14Co0.10O2 | 200 | 2.7-4.5 | 85 | 0.1 | 0.33 | 4.5 | 200 | 80 | 0.1 |  |  |  |  | 4.94 | 80 | 10 | 10 | 10.1016/j.nanoen.2018.04.077 | polycrystalline, synthesis, lab-made
LiNi0.76Mn0.14Co0.10O2 | 219 | 2.7-4.5 | 90 | 0.1 | 0.33 | 4.5 | 200 | 79 | 0.105 |  |  |  |  | 4.79 | 80 | 10 | 10 |  | polycrystalline, synthesis, lab-made
LiNi0.76Mn0.14Co0.10O2 | 213 | 2.7-4.5 | 86 | 0.1 | 0.33 | 4.5 | 200 | 79 | 0.105 |  |  |  |  | 3.65 | 80 | 10 | 10 |  | polycrystalline, synthesis, lab-made
LiNi0.76Mn0.14Co0.10O2 | 212 | 2.7-4.5 | 86 | 0.1 | 0.33 | 4.5 | 200 | 73 | 0.135 |  |  |  |  | 4.06 | 80 | 10 | 10 |  | polycrystalline, synthesis, lab-made
LiNi0.76Mn0.14Co0.10O2 | 212 | 2.7-4.5 | 87 | 0.1 | 0.33 | 4.5 | 200 | 56 | 0.22 |  |  |  |  | 4.48 | 80 | 10 | 10 |  | polycrystalline, synthesis, lab-made
LiNi0.76Mn0.14Co0.10O2 | 202 | 2.7-4.5 | 84 | 0.1 | 0.33 | 4.5 | 200 | 42 | 0.29 |  |  |  |  | 5.16 | 80 | 10 | 10 |  | polycrystalline, synthesis, lab-made
LiNi0.8Mn0.1Co0.1O2 | 193 | 2.8-4.3 | 86 | 0.1 | 1 | 4.3 | 200 | 74 | 0.13 | 169 | 153 | 142 | 113 |  | 80 | 10 | 10 | 10.1016/j.nanoen.2020.105282 | polycrystalline, benchmark, lab-made
[5 empty] | 5 | 4.3 | 400 | 24 | 0.19 | [5 empty] | 80 | 10 | 10
[5 empty] | 10 | 4.3 | 400 | 17 | 0.2075 | [5 empty] | 80 | 10 | 10
LiNi0.8Mn0.1Co0.1O2 | 201 | 3.0-4.3 | 89 | 0.1 | 0.5 | 4.3 | 200 | 77 | 0.115 |  |  |  |  | 1.27 | 90 | 5 | 5 | 10.1016/j.nanoen.2021.106172 | single crystal, benchmark, commercial
LiNi0.8Mn0.1Co0.1O2 | 208 | 2.7-4.3 | 87 | 0.2 | 1 | 4.3 | 200 | 72 | 0.14 | 199 | 192 | 184 | 168 |  | 70 | 20 | 10 | 10.1016/j.nanoen.2021.106301 | polycrystalline, benchmark, commercial
LiNi0.8Mn0.1Co0.1O2 | 202 | 3.0-4.3 | 87 | 0.1 | 1 | 4.3 | 200 | 79 | 0.105 | 187 | 176 | 162 |  |  | 90 | 5 | 5 | 10.1016/j.nanoen.2021.106901 | single crystal, benchmark, commercial
LiNi0.85Mn0.09Co0.06O2 | 203 | 2.7-4.3 | 85 | 0.1 | 1 | 4.3 | 90 | 81 | 0.2111111 | 179 | 170 | 158 | 142 | 0.75 | 80 | 10 | 10 | 10.1016/j.nanoen.2022.107626 | polycrystalline, synthesis, lab-made
LiNi0.8Mn0.1Co0.1O2 | 179 | 2.8-4.3 | 87 | 0.1 | 0.1 | 4.3 | 100 | 87 | 0.13 | [5 empty] | 80 | 10 | 10 |  | polycrystalline, benchmark, lab-made
LiNi0.8Mn0.1Co0.1O2 | 195 | 2.8-4.5 | 85 | 0.1 | 0.1 | 4.5 | 100 | 75 | 0.25 | [5 empty] | 80 | 10 | 10 |  | polycrystalline, benchmark, lab-made
LiNi0.8Mn0.1Co0.1O2 | 218 | 2.75-4.5 | 89 | 0.1 | 1 | 4.5 | 500 | 4 | 0.192 | [5 empty] | 80 | 10 | 10 | 10.1016/j.ensm.2021.06.018 | polycrystalline, benchmark, lab-made
[5 empty] | 1 | 4.3 | 100 | 83 | 0.17 | [5 empty] | 80 | 10 | 10
LiNi0.8Mn0.1Co0.1O2 | 177 | 3.0-4.2 |  | 0.5 | 0.5 | 4.2 | 570 | 80 | 0.03508772 | [5 empty] | 96.3 | 1.2 | 2.5 | 10.1016/j.ensm.2021.11.017 | polycrystalline, benchmark
[5 empty] | 0.5 | 4.4 | 221 | 80 | 0.09049774 | [5 empty] | 96.3 | 1.2 | 2.5
LiNi0.83Mn0.05Co0.12O2 | 205 | 2.7-4.3 | 88 | 0.09 | 0.9 | 4.3 | 100 | 89 | 0.11 | 178 | 169 | 158 | 138 | 1.11 | 80 | 10 | 10 | 10.1016/j.gee.2022.09.003 | single crystal, synthesis, lab-made
LiNi0.83Mn0.05Co0.12O2 | 195 | 2.7-4.3 | 82 | 0.09 | 0.9 | 4.3 | 100 | 86 | 0.14 | 178 | 169 | 156 | 135 | 1.77 | 80 | 10 | 10 |  | single crystal, synthesis, lab-made
LiNi0.83Mn0.05Co0.12O2 | 190 | 2.7-4.3 | 81 | 0.09 | 0.9 | 4.3 | 100 | 85 | 0.15 | 178 | 169 | 151 | 125 | 2.34 | 80 | 10 | 10 |  | single crystal, synthesis, lab-made
LiNi0.83Mn0.05Co0.12O2 | 205 | 2.7-4.3 | 88 | 0.09 | 0.9 | 4.3 | 100 | 72 | 0.28 | 169 | 160 | 144 | 113 | 2.73 | 80 | 10 | 10 |  | single crystal, synthesis, lab-made
LiNi0.8Mn0.1Co0.1O2 | 202 | 2.8-4.5 |  | 0.19 | 0.5 | 4.5 | 200 | 69 | 0.155 | [5 empty] | 80 | 10 | 10 | 10.1016/j.esci.2022.05.003 | polycrystalline, benchmark
LiNi0.83Mn0.06Co0.11O2 | 194 | 2.8-4.3 |  | 0.1 | 1 | 4.3 | 100 | 67 | 0.33 | 174 | 160 | 143 | 122 | 2.36 | 80 | 10 | 10 | 10.1016/j.fmre.2022.03.001 | polycrystalline, synthesis, lab-made
LiNi0.83Mn0.06Co0.11O2 | 199 | 2.8-4.3 |  | 0.1 | 1 | 4.3 | 100 | 74 | 0.26 | 184 | 178 | 168 | 149 | 2.74 | 80 | 10 | 10 |  | polycrystalline, synthesis, lab-made
LiNi0.8Mn0.1Co0.1O2 | 194 | 2.8-4.3 | 86 | 0.2 | 0.5 | 4.3 | 200 | 67 | 0.165 | 172 | 160 | 151 | 130 |  | 80 | 10 | 10 | 10.1021/acs.inorgchem.9b02533 | polycrystalline, benchmark, lab-made
LiNi0.8Mn0.1Co0.1O2 | 197 | 2.8-4.35 |  | 0.1 | 0.2 | 4.35 | 100 | 84 | 0.16 | 182 | 174 | 163 | 148 | 0.94 | 80 | 10 | 10 | 10.1021/acs.nanolett.2c01002 | polycrystalline, benchmark, lab-made
[5 empty] | 1 | 4.35 | 300 | 68 | 0.1066667 |  |  |  |  | 0.94 | 80 | 10 | 10
LiNi0.8Mn0.1Co0.1O2 | 220 | 3.0-4.5 | 88 | 0.5 | 0.5 | 4.5 | 60 | 70 | 0.5 | [5 empty] | 96 | 2 | 2 | 10.1021/acsaem.1c00130 | polycrystalline, benchmark, lab-made
LiNi0.8Mn0.1Co0.1O2 | 191 | 3.0-4.3 | 85 | 1 | 1 | 4.3 | 120 | 71 | 0.2416667 | 195 | 185 | 175 | 153 |  | 80 | 10 | 10 | 10.1021/acsaem.1c00982 | polycrystalline, benchmark, commercial
LiNi0.8Mn0.1Co0.1O2 | 191 | 3.0-4.3 | 86 | 0.1 | 1 | 4.3 | 800 | 47 | 0.06625 | 188 | 170 | 150 | 125 | 2.53 | 80 | 10 | 10 | 10.1021/acsaem.1c01934 | polycrystalline, benchmark, lab-made
LiNi0.8Mn0.1Co0.1O2 | 200 | 3.0-4.5 |  | 0.2 | 1 | 4.5 | 450 | 49 | 0.1133333 |  |  |  |  | 2.53 | 80 | 10 | 10 |  | polycrystalline, benchmark, lab-made
LiNi0.8Mn0.1Co0.1O2 | 210 | 2.8-4.5 | 85 | 0.1 | 1 | 4.5 | 400 | 52 | 0.12 |  |  |  |  | 1.93 | 80 | 10 | 10 | 10.1021/acsaem.2c01812 | single crystal, benchmark, lab-made
LiNi0.8Mn0.1Co0.1O2 | 173 | 2.8-4.3 |  | 0.08 | 0.8 | 4.3 | 500 | 50 | 0.1 |  |  |  |  | 4 | 80 | 10 | 10 | 10.1021/acsaem.2c02305 | polycrystalline, benchmark, lab-made
LiNi0.83Mn0.06Co0.11O2 | 206 | 2.75-4.3 | 91 | 0.1 | 0.5 | 4.3 | 300 | 73 | 0.09 | 195 | 189 |  | 174 |  | 80 | 10 | 10 | 10.1021/acsaem.2c02746 | polycrystalline, synthesis, lab-made
LiNi0.83Mn0.06Co0.11O2 | 203 | 2.75-4.3 | 91 | 0.1 | 0.5 | 4.3 | 300 | 62 | 0.1266667 | 189 | 182 |  | 167 |  | 80 | 10 | 10 |  | polycrystalline, synthesis, lab-made
LiNi0.83Mn0.06Co0.11O2 | 213 | 2.75-4.3 | 92 | 0.1 | 0.5 | 4.3 | 300 | 80 | 0.06666667 | 198 | 192 |  | 180 |  | 80 | 10 | 10 |  | polycrystalline, synthesis, lab-made
LiNi0.83Mn0.06Co0.11O2 | 205 | 2.75-4.3 | 90 | 0.1 | 0.5 | 4.3 | 300 | 92 | 0.02666667 | 193 | 188 |  | 177 |  | 80 | 10 | 10 |  | polycrystalline, synthesis, lab-made
LiNi0.83Mn0.06Co0.11O2 | 203 | 2.75-4.3 | 87 | 0.1 | 0.5 | 4.3 | 300 | 93 | 0.02333333 | 190 | 186 |  | 175 |  | 80 | 10 | 10 |  | polycrystalline, synthesis, lab-made
LiNi0.83Mn0.06Co0.11O2 | 201 | 2.75-4.3 | 87 | 0.1 | 0.5 | 4.3 | 300 | 94 | 0.02 | 190 | 184 |  | 172 |  | 80 | 10 | 10 |  | polycrystalline, synthesis, lab-made
LiNi0.8Mn0.1Co0.1O2 | 209 | 3.0-4.4 | 93 | 0.1 | 0.5 | 4.4 | 200 | 74 | 0.13 | [5 empty] | 80 | 10 | 10 | 10.1021/acsaem.9b00786 | polycrystalline, benchmark, lab-made
LiNi0.8Mn0.1Co0.1O2 | 200 | 3.0-4.3 | 89 | 0.09 | 0.9 | 4.3 | 200 | 69 | 0.155 | [5 empty] | 80 | 10 | 10 | 10.1021/acsaem.9b02486 | polycrystalline, benchmark, commercial
LiNi0.8Mn0.1Co0.1O2 | 168 | 3.0-4.2 | 86 | 0.5 | 1 | 4.2 | 200 | 64 | 0.18 | [5 empty] | 80 | 10 | 10 | 10.1021/acsami.0c05623 | polycrystalline, benchmark, commercial
LiNi0.8Mn0.1Co0.1O2 | 193 | 3.0-4.35 | 84 | 0.5 | 1 | 4.35 | 200 | 57 | 0.215 | 193 | 190 | 175 | 152 |  | 80 | 10 | 10 |  | polycrystalline, benchmark, commercial
LiNi0.8Mn0.1Co0.1O2 | 208 | 3.0-4.5 | 80 | 0.5 | 1 | 4.5 | 200 | 46 | 0.27 | [5 empty] | 80 | 10 | 10 |  | polycrystalline, benchmark, commercial
LiNi0.8Mn0.1Co0.1O2 | 199 | 3.0-4.2 | 90 | 0.1 | [10 empty] | 95 | 2.5 | 2.5 | 10.1021/acsami.0c06830 | polycrystalline, benchmark
LiNi0.83Mn0.05Co0.12O2 | 210 | 3.0-4.3 | 85 | 0.09 | 0.9 | 4.3 | 200 | 79 | 0.105 | [5 empty] | 80 | 10 | 10 | 10.1021/acsami.1c00443 | polycrystalline, benchmark, commercial
[5 empty] | 0.9 | 4.4 | 200 | 66 | 0.17 | [5 empty] | 80 | 10 | 10
LiNi0.8Mn0.1Co0.1O2 | 167 | 2.7-4.3 | 75 | 1.1 | 1.1 | 4.3 | 400 | 90 | 0.025 | 175 | 166 | 150 | 121 | 3.41 | 70 | 20 | 10 | 10.1021/acsami.1c03195 | polycrystalline, benchmark, lab-made
LiNi0.8Mn0.1Co0.1O2 | 199 | 2.7-4.5 | 80 | 1.1 | 1.1 | 4.5 | 400 | 72 | 0.07 |  |  |  |  | 3.41 | 70 | 20 | 10 |  | polycrystalline, benchmark, lab-made
LiNi0.8Mn0.1Co0.1O2 | 238 | 2.7-4.7 | 68 | 1.1 | 1.1 | 4.7 | 400 | 60 | 0.1 |  |  |  |  | 3.41 | 70 | 20 | 10 |  | polycrystalline, benchmark, lab-made
LiNi0.85Mn0.05Co0.1O2 | 209 | 3.0-4.3 | 91 | 0.1 | 1 | 4.3 | 120 | 80 | 0.1666667 | 193 | 186 | 179 | 157 |  | 94 | 3 | 3 | 10.1021/acsami.1c06839 | polycrystalline, benchmark, lab-made
LiNi0.8Mn0.1Co0.1O2 | 206 | 3.0-4.3 | 91 | 0.09 | 0.27 | 4.3 | 100 | 74 | 0.26 | [5 empty] | 90 | 5 | 5 | 10.1021/acsami.1c15271 | polycrystalline, benchmark, commercial
LiNi0.8Mn0.1Co0.1O2 | 184 | 2.8-4.3 | 81 | 0.1 | 1 | 4.3 | 400 | 63 | 0.0925 | 176 | 169 | 158 | 140 |  | 80 | 10 | 10 | 10.1021/acsami.1c17991 | polycrystalline, benchmark, lab-made
LiNi0.83Mn0.06Co0.11O2 | 201 | 2.7-4.5 |  | 0.1 | 0.1 | 4.5 | 100 | 84 | 0.16 | [5 empty] | 80 | 10 | 10 | 10.1021/acsami.2c09937 | single crystal, benchmark, commercial
LiNi0.85Mn0.05Co0.1O2 | 215 | 2.8-4.3 | 79 | 0.1 | 3 | 4.3 | 100 | 68 | 0.32 | 184 | 162 | 139 |  |  | 80 | 10 | 10 | 10.1021/acsami.2c10613 | polycrystalline, benchmark, commercial
LiNi0.75Mn0.11Co0.14O2 | 199 | 2.7-4.4 | 90 | 0.1 | 1 | 4.4 | 100 | 37 | 0.63 |  |  |  |  | 3.1 | 80 | 10 | 10 | 10.1021/acsami.2c20405 | polycrystalline, synthesis, lab-made
LiNi0.8Mn0.1Co0.1O2 | 201 | 2.8-4.3 | 89 | 0.1 | 1 | 4.3 | 200 | 89 | 0.055 | 185 | 178 | 170 | 154 | 2.05 | 80 | 10 | 10 | 10.1021/acsami.3c00607 | polycrystalline, synthesis, lab-made
LiNi0.8Mn0.1Co0.1O2 | 203 | 2.8-4.3 | 89 | 0.1 | 1 | 4.3 | 100 | 88 | 0.12 | 186 | 180 | 172 | 159 | 3.48 | 80 | 10 | 10 |  | polycrystalline, synthesis, lab-made
LiNi0.8Mn0.1Co0.1O2 | 232 | 2.0-4.8 | 85 | 0.1 | 0.5 | 4.8 | 200 | 40 | 0.3 | [5 empty] | 80 | 10 | 10 | 10.1021/acsami.5b09938 | polycrystalline, benchmark, lab-made
LiNi0.76Mn0.14Co0.1O2 | 195 | 2.7-4.5 | 82 | 0.33 | 0.33 | 4.5 | 200 | 68 | 0.16 | [5 empty] | 80 | 10 | 10 | 10.1021/acsami.6b06172 | polycrystalline, benchmark, lab-made
LiNi0.8Mn0.1Co0.1O2 | 219 | 2.7-4.4 | 88 | 0.1 | 0.5 | 4.4 | 100 | 80 | 0.2 | [5 empty] | 85 | 10 | 5 | 10.1021/acsami.6b09197 | polycrystalline, benchmark, lab-made
[5 empty] | 1 | 4.4 | 100 | 81 | 0.19 | [5 empty] | 85 | 10 | 5
LiNi0.8Mn0.1Co0.1O2 | 184 | 2.5-4.5 |  | 1 | 1 | 4.5 | 50 | 92 | 0.16 | [5 empty] | 90 | 5 | 5 | 10.1021/acsami.8b06399 | polycrystalline, synthesis, lab-made
LiNi0.8Mn0.1Co0.1O2 | 190 | 2.8-4.3 | 80 | 0.09 | 0.9 | 4.3 | 100 | 84 | 0.16 | 156 | 150 | 142 | 124 |  | 75 | 15 | 10 | 10.1021/acsami.9b10310 | polycrystalline, benchmark, lab-made
LiNi0.8Mn0.1Co0.1O2 | 196 | 3.0-4.3 | 81 | 0.085 | 0.85 | 4.3 | 100 | 70 | 0.3 | 193 | 183 | 174 | 150 | 3.06 | 90 | 5 | 5 | 10.1021/acsami.9b18946 | polycrystalline, benchmark, lab-made
[5 empty] | 4.25 | 4.3 | 300 | 26 | 0.2466667 |  |  |  |  | 3.06 | 90 | 5 | 5
LiNi0.8Mn0.1Co0.1O2 | 216 | 3.0-4.5 | 88 | 0.085 | 0.85 | 4.5 | 100 | 74 | 0.26 |  |  |  |  | 3.06 | 90 | 5 | 5 |  | polycrystalline, benchmark, lab-made
LiNi0.8Mn0.1Co0.1O2 | 200 | 2.8-4.3 | 84 | 0.1 | 1 | 4.3 | 200 | 80 | 0.1 | 192 | 177 | 174 | 160 |  | 85 | 10 | 5 | 10.1021/acsenergylett.0c01032 | single crystal, benchmark, commercial
LiNi0.8Mn0.1Co0.1O2 | 203 | 2.8-4.5 | 83 | 0.1 | 1 | 4.5 | 100 | 74 | 0.26 | [5 empty] | 85 | 10 | 5 |  | single crystal, benchmark, commercial
LiNi0.8Mn0.1Co0.1O2 | 160 | 2.6-4.2 | 83 | 1 | 1 | 4.2 | 225 | 76 | 0.1066667 | [5 empty] | 80 | 10 | 10 | 10.1021/acsomega.2c03074 | polycrystalline, benchmark, commercial
LiNi0.8Mn0.1Co0.1O2 | 215 194 | 2.8-4.5 | 90 | 0.1 0.2 | 0.1 | 4.5 | 100 | 72 | 0.28 | [5 empty] | 80 | 10 | 10 | 10.1021/acssuschemeng.0c00011 | polycrystalline, benchmark, lab-made
[5 empty] | 0.2 | 4.5 | 100 | 79 | 0.21 | [5 empty] | 80 | 10 | 10
[5 empty] | 0.5 | 4.5 | 100 | 75 | 0.25 | [5 empty] | 80 | 10 | 10
[5 empty] | 1 | 4.5 | 200 | 64 | 0.18 | [5 empty] | 80 | 10 | 10
[5 empty] | 2 | 4.5 | 450 | 19 | 0.18 | [5 empty] | 80 | 10 | 10
LiNi0.8Mn0.1Co0.1O2 | 186 | 2.5-4.25 | 95 | 0.2 | 0.2 | 4.25 | 100 | 52 | 0.48 | [5 empty] | 96 | 2 | 2 | 10.1021/acssuschemeng.0c00404 | polycrystalline, benchmark, commercial
LiNi0.8Mn0.1Co0.1O2 | 198 | 3.0-4.3 | 88 | 0.1 | 1 | 4.3 | 100 | 79 | 0.21 | 185 | 179 |  | 131 | 2.97 | 92.5 | 5 | 2.5 | 10.1021/acssuschemeng.1c04076 | polycrystalline, benchmark, lab-made
[5 empty] | 1 | 4.5 | 100 | 56 | 0.44 |  |  |  |  | 2.97 | 92.5 | 5 | 2.5
LiNi0.83Mn0.05Co0.12O2 | 192 | 3.0-4.3 | 87 | 0.09 | 0.27 | 4.3 | 100 | 87 | 0.13 | [5 empty] | 90 | 5 | 5 | 10.1021/acssuschemeng.2c06720 | polycrystalline, benchmark, commercial
LiNi0.8Mn0.1Co0.1O2 | 207 | 3.0-4.3 | 87 | 0.09 | 0.5 | 4.3 | 100 | 62 | 0.38 | 190 | 182 | 174 | 161 | 1.8 | 85 | 10 | 5 | 10.1557/adv.2020.90 | polycrystalline, benchmark, lab-made
LiNi0.8Mn0.1Co0.1O2 | 195 | 3.0-4.3 | 86 | 0.1 | 1 | 4.3 | 300 | 85 | 0.05 | 184 | 175 | 161 | 127 |  | 80 | 10 | 10 | 10.1002/aenm.201803963 | polycrystalline, benchmark, lab-made
LiNi0.8Mn0.1Co0.1O2 | 198 | 3.0-4.3 | 81 | 0.1 | 1 | 4.3 | 300 | 96 | 0.01333333 | 189 | 182 | 172 | 153 |  | 80 | 10 | 10 |  | polycrystalline, synthesis, lab-made
LiNi0.8Mn0.1Co0.1O2 | 200 | 3.0-4.3 | 89 | 0.0925 | 0.46 | 4.3 | 200 | 72 | 0.14 | 170 | 138 | 102 |  |  | 94 | 4 | 2 | 10.1002/aenm.202001069 | polycrystalline, benchmark, commercial
LiNi0.8Mn0.1Co0.1O2 | 203 | 2.8-4.4 | 87 | 0.1 | 0.33 | 4.4 | 100 | 91 | 0.09 |  |  |  |  | 2.2 | 90 | 5 | 5 | 10.1002/adma.202100804 | polycrystalline, synthesis, lab-made
LiNi0.8Mn0.1Co0.1O2 | 230 | 2.5-4.5 | 84 | 0.1 | 0.5 | 4.5 | 300 | 84 | 0.05333333 |  |  |  |  | 6.75 | 80 | 10 | 10 | 10.1002/advs.201600262 | polycrystalline, synthesis, lab-made
LiNi0.8Mn0.1Co0.1O2 | 192 | 3.0-4.3 | 85 | 0.2 | 1 | 4.3 | 100 | 76 | 0.24 | 185 | 180 | 174 |  |  | 92.5 | 4.5 | 3 | 10.1002/advs.202001809 | polycrystalline, benchmark, lab-made
[5 empty] | 0.5 | 4.3 | 300 | 77 | 0.07666667 | [5 empty] | 92.5 | 4.5 | 3
LiNi0.85Mn0.05Co0.1O2 | 209 | 3.0-4.3 | 91 | 0.1 | 1 | 4.3 | 120 | 80 | 0.1666667 | 193 | 186 | 178 | 157 |  | 94 | 3 | 3 | 10.1002/batt.202000191 | polycrystalline, benchmark, lab-made
[5 empty] | 1 | 4.3 | 500 | 52 | 0.096 | [5 empty] | 94 | 3 | 3
LiNi0.85Mn0.05Co0.1O2 | 198 | 3.0-4.3 | 88 | 0.1 | 1 | 4.3 | 50 | 91 | 0.18 | [5 empty] | 96.5 | 1.5 | 2 | 10.1002/batt.202200466 | polycrystalline, benchmark, lab-made
LiNi0.85Mn0.05Co0.1O2 | 203 | 3.0-4.3 | 90 | 0.1 | 1 | 4.3 | 50 | 84 | 0.32 | [5 empty] | 96.5 | 1.5 | 2 |  | polycrystalline, benchmark, lab-made
LiNi0.8Mn0.1Co0.1O2 | 203 | 3.0-4.3 | 96 | 0.1 | 0.1 | 4.3 | 100 | 84 | 0.16 | [5 empty] | 92 | 4 | 4 | 10.1002/bkcs.12118 | polycrystalline, benchmark, commercial
LiNi0.8Mn0.1Co0.1O2 | 200 | 3.0-4.5 |  | 0.1 | 5 | 4.5 | 500 | 70 | 0.06 |  |  |  |  | 2.4 | 80 | 10 | 10 | 10.1039/c9ta13014d | polycrystalline, benchmark, lab-made
LiNi0.8Mn0.1Co0.1O2 | 182 | 3.0-4.3 | 82 | 0.1 | 0.1 | 4.3 | 50 | 81 | 0.38 | [5 empty] | 80 | 10 | 10 | 10.1149/2.0291902jes | polycrystalline
LiNi0.8Mn0.1Co0.1O2 | 195 | 3.0-4.3 | 90 | 0.1 | 0.1 | 4.3 | 50 | 71 | 0.58 | 178 | 156 | 120 |  |  | 80 | 10 | 10 |  | polycrystalline
LiNi0.8Mn0.1Co0.1O2 | 200 | 3.0-4.3 | 91 | 0.1 | 0.1 | 4.3 | 50 | 72 | 0.56 | 183 | 170 | 145 |  |  | 80 | 10 | 10 |  | polycrystalline
LiNi0.8Mn0.1Co0.1O2 | 202 | 3.0-4.3 | 92 | 0.1 | 0.1 | 4.3 | 50 | 93 | 0.14 | 184 | 174 | 153 |  |  | 80 | 10 | 10 |  | polycrystalline
LiNi0.8Mn0.1Co0.1O2 | 189 | 2.75-4.3 | 93 | 0.2 | 0.2 | 4.3 | 50 | 95 | 0.1 | 177 | 163 | 150 | 144 |  | 80 | 10 | 10 | 10.1002/celc.201900511 | polycrystalline, synthesis, lab-made
[5 empty] | 1 | 4.3 | 100 | 82 | 0.18 | [5 empty] | 80 | 10 | 10
LiNi0.8Mn0.1Co0.1O2 | 196 | 2.75-4.3 | 84 | 0.2 | 0.2 | 4.3 | 100 | 86 | 0.14 | 182 | 176 | 169 | 159 | 3.59 | 80 | 10 | 10 | 10.1002/celc.202100693 | polycrystalline, benchmark, lab-made
[5 empty] | 1 | 4.3 | 200 | 64 | 0.18 |  |  |  |  | 3.59 | 80 | 10 | 10
LiNi0.85Mn0.05Co0.1O2 | 194 | 2.8-4.3 | 80 | 0.1 | 0.5 | 4.3 | 100 | 71 | 0.29 | 178 | 165 | 145 | 123 |  | 70 | 20 | 10 | 10.1002/cnma.202100168 | polycrystalline, benchmark, lab-made
LiNi0.8Mn0.1Co0.1O2 | 181 | 3.0-4.3 | 91 | 0.1 | 1 | 4.3 | 100 | 38 | 0.62 | [5 empty] | 90 | 5 | 5 | 10.1002/cphc.201700921 | polycrystalline, benchmark, commercial
LiNi0.76Mn0.14Co0.10O2 | 215 | 2.7–4.5 | 88 | 0.1 | 0.3 | 4.5 | 200 | 85 | 0.075 | [5 empty] | 80 | 10 | 10 | 10.1002/cssc.201800706 | polycrystalline, benchmark, lab-made
[5 empty] | 1 | 4.5 | 200 | 73 | 0.135 | [5 empty] | 80 | 10 | 10
[5 empty] | 2 | 4.5 | 200 | 58 | 0.21 | [5 empty] | 80 | 10 | 10
[5 empty] | 5 | 4.5 | 200 | 53 | 0.235 | [5 empty] | 80 | 10 | 10
LiNi0.83Mn0.05Co0.12O2 | 215 | 2.75-4.3 | 89 | 0.1 | 0.2 | 4.3 | 100 | 90 | 0.1 | 196 | 188 | 178 | 160 |  | 90 | 4 | 6 | 10.1039/d0nj05914e | polycrystalline, synthesis, lab-made
LiNi0.83Mn0.05Co0.12O2 | 210 | 2.75-4.3 | 91 | 0.1 | 0.2 | 4.3 | 100 | 100 | 0 | 188 | 184 | 178 | 167 |  | 90 | 4 | 6 |  | single crystal, synthesis, lab-made
LiNi0.83Mn0.05Co0.12O2 | 210 | 2.7–4.5 | 95 | 0.2 | 1 | 4.5 | 200 | 52 | 0.24 | [5 empty] | 70 | 20 | 10 | 10.1039/D2TA02472A | polycrystalline, benchmark, lab-made
LiNi0.80Mn0.05Co0.15O2 | 208 | 2.8–4.35 | 93 | 0.1 | 1 | 4.35 | 50 | 92 | 0.16 | [5 empty] | 92 | 4 | 4 | 10.1002/ente.201700950 | polycrystalline, benchmark, lab-made
LiNi0.8Mn0.1Co0.1O2 | 194 | 2.7–4.3 | 86 | 0.2 | 1 | 4.3 | 50 | 95 | 0.1 | 182 | 167 | 145 |  |  | 80 | 10 | 10 | 10.1002/ente.201800415 | polycrystalline, synthesis, lab-made
LiNi0.82Mn0.09Co0.09O2 | 201 | 2.5-4.25 | 86 | 0.2 | [5 empty] | 192 | 170 |  | 12 | 1.29 | 96 | 2 | 2 | https://doi/org/10.1002/ente.202000800 | polycrystalline, benchmark, commercial
LiNi0.8Mn0.1Co0.1O2 | 201 | 2.75–4.3 |  | 0.1 | 0.5 | 4.3 | 200 | 72 | 0.14 | 173 | 158 | 132 | 91 |  | 90 | 5 | 5 | 10.1002/ente.202101013 | polycrystalline, benchmark, commercial
LiNi0.8Mn0.1Co0.1O2 | 190 | 2.8-4.3 | 87 | 0.2 | 1 | 4.3 | 100 | 93 | 0.07 | 183 | 167 | 146 |  |  | 71.4 | 14.3 | 14.3 | 10.5229/JECST.2019.10.2.196 | polycrystalline, benchmark, commercial
[5 empty] | 5 | 4.3 | 500 | 47 | 0.106 | [5 empty] | 71.4 | 14.3 | 14.3
LiNi0.75Mn0.13Co0.12O2 | 199 | 2.5-4.3 | 80 | 0.1 | 1 | 4.3 | 100 | 75 | 0.25 | 187 | 180 | 167 | 158 |  | 80 | 10 | 10 | 10.30919/es8d502 | polycrystalline, benchmark, lab-made
LiNi0.8Mn0.1Co0.1O2 | 202 | 2.7–4.3 | 81 | 0.09 | 0.9 | 4.3 | 200 | 76 | 0.12 | 192 | 184 |  | 142 |  | 80 | 10 | 10 | 10.3389/fchem.2019.00500 | polycrystalline, benchmark, lab-made
LiNi0.8Mn0.1Co0.1O2 | 198 | 3.0-4.3 | 88 | 0.2 | 1 | 4.3 | 100 | 72 | 0.28 | 189 | 183 | 178 |  |  | 80 | 10 | 10 | 10.1149/2.0331908jes | polycrystalline, benchmark, lab-made
LiNi0.83Mn0.07Co0.10O2 | 220 | 3.0-4.3 | 87 | 0.1 | 1 | 4.3 | 100 | 57 | 0.43 | 207 | 193 | 187 |  |  | 90 | 5 | 5 | 10.1002/er.8511 | polycrystalline, benchmark, commercial
LiNi0.8Mn0.1Co0.1O2 | 198 | 3.0-4.3 | 89 | 0.1 | 1 | 4.3 | 200 | 50 | 0.25 | 175 | 158 | 129 | 62 |  | 94 | 3 | 3 | https://doi/org/10.1002/er.8227 | polycrystalline, benchmark, lab-made
LiNi0.8Mn0.1Co0.1O2 | 194 | 3.0-4.25 | 85 | 0.09 | 1 | 4.25 | 50 | 76 | 0.48 | [5 empty] | 96 | 2 | 2 | 10.33961/jecst.2020.00829 | polycrystalline, benchmark
LiNi0.85Mn0.05Co0.1O2 | 210 | 3.0-4.3 | 91 | 0.1 | 1 | 4.3 | 120 | 80 | 0.1666667 | [5 empty] | 94 | 3 | 3 | 10.1149/1945-7111/ac0ab0 | polycrystalline, benchmark, lab-made
LiNi0.83Mn0.05Co0.12O2 | 188 | 2.7–4.5 | 81 | 0.1 | 0.1 | 4.5 | 50 | 68 | 0.64 | [5 empty] | 80 | 10 | 10 | 10.3740/MRSK.2018.28.5.273 | polycrystalline, benchmark, lab-made
LiNi0.8Mn0.1Co0.1O2 | 200 | 2.7–4.3 | 85 | 0.1 | [5 empty] | 188 | 175 |  | 127 |  | 80 | 10 | 10 | 10.3740/MRSK.2020.30.11.636 | polycrystalline, synthesis, lab-made
LiNi0.8Mn0.1Co0.1O2 | 218 | 2.7–4.3 | 90 | 0.1 | 0.6 | 4.3 | 90 | 73 | 0.3 | 202 | 193 | 180 | 168 | 2.91 | 80 | 10 | 10 | 10.1007/s10008-017-3564-9 | polycrystalline, benchmark, lab-made
LiNi0.8Mn0.05Co0.15O2 | 196 | 2.8-4.3 | 88 | 0.1 | 0.1 | 4.3 | 200 | 87 | 0.065 | 181 | 171 | 136 | 100 |  | 80 | 10 | 10 | 10.1007/s10008-018-4130-9 | polycrystalline, benchmark, lab-made
LiNi0.82Mn0.06Co0.12O2 | 210 | 2.8-4.3 | 88 | 0.1 | 1 | 4.3 | 100 | 86 | 0.14 | 187 | 180 | 172 | 161 |  | 80 | 10 | 10 | 10.1007/s11581-021-04171-1 | polycrystalline, benchmark, commercial
LiNi0.8Mn0.1Co0.1O2 | 194 | 2.8-4.3 | 84 | 0.1 | 1 | 4.3 | 200 | 76 | 0.12 | 190 | 182 | 172 | 147 |  | 80 | 10 | 10 | 10.1007/s40843-017-9162-3 | polycrystalline, benchmark, lab-made
LiNi0.84Mn0.05Co0.11O2 | 195 | 3.0-4.3 | 85 | 0.1 | 0.5 | 4.3 | 80 | 47 | 0.6625 | 170 | 153 | 123 | 25 |  | 96 | 2 | 2 | 10.1038/s41598-020-64546-8 | polycrystalline, benchmark, lab-made
[5 empty] | 0.5 | 4.5 | 80 | 42 | 0.725 | [5 empty] | 96 | 2 | 2
LiNi0.8Mn0.1Co0.1O2 | 201 | 2.8-4.5 | 83 | 0.1 | 1 | 4.5 | 200 | 52 | 0.24 | [5 empty] | 80 | 10 | 10 | 10.1142/S1793292021500417 | polycrystalline, benchmark, commercial
LiNi0.8Mn0.1Co0.1O2 | 201 | 3.0-4.3 | 92 | 0.1 | 0.5 | 4.3 | 50 | 88 | 0.24 | 185 | 175 | 160 |  |  | 80 | 10 | 10 | 10.1002/smll.202107346 | polycrystalline, synthesis, lab-made
LiNi0.8Mn0.1Co0.1O2 | 215 | 2.7–4.3 | 96 | 0.1 | 0.5 | 4.3 | 100 | 94 | 0.06 | [5 empty] | 90 | 5.5 | 4.5 | 10.1002/smll.201803179 | polycrystalline, synthesis, lab-made
LiNi0.8Mn0.1Co0.1O2 | 196 | 2.8-4.35 |  | 0.19 | 0.19 | 4.3 | 50 | 95 | 0.1 | [5 empty] | 80 | 10 | 10 | 10.1088/1757-899X/301/1/012039 | polycrystalline, benchmark, lab-made
[5 empty] | 0.95 | 4.3 | 50 | 92 | 0.16 | [5 empty] | 80 | 10 | 10
LiNi0.8Mn0.1Co0.1O2 | 191 | 2.8-4.3 | 91 | 0.1 | 0.1 | 4.3 | 500 | 43 | 0.114 | [5 empty] | 80 | 10 | 10 | 10.1149/2.0841613jes | polycrystalline, benchmark, lab-made
LiNi0.83Mn0.06Co0.11O2 | 210 | 2.7–4.3 | 85 | 0.1 | 1 | 4.3 | 100 | 88 | 0.12 | 198 | 190 | 177 | 135 |  | 70 | 20 | 10 | 10.1016/j.apsusc.2022.154101 | polycrystalline, benchmark, lab-made